## HEADER
HOLE-ID | LOCATIONX | LOCATIONY | LOCATIONZ | LENGTH | LEVEL | AREA | ROCKCODE | SAMP_BY | DATE_SAMP | TENEMENT
SDN4_560_142E_E_001 | 615493.04 | 814817.22 | 560 | 2.7 | 560 | SDN4 |  | M.TUMULAC | 2022-01-24 | MPSA_225_2005_XI
SDN4_560_142E_E_002 | 615495.74 | 814818.12 | 560 | 3.2 | 560 | SDN4 |  | M.TUMULAC | 2022-01-27 | MPSA_225_2005_XI
SDN4_560_142E_E_003 | 615498.88 | 814819.79 | 560 | 3.8 | 560 | SDN4 |  | M.TUMULAC | 2022-02-01 | MPSA_225_2005_XI
SDN4_560_142E_E_004 | 615503.81 | 814821.75 | 560 | 4.5 | 560 | SDN4 |  | M.TUMULAC | 2022-02-07 | MPSA_225_2005_XI
SDN4_560_142E_E_005 | 615506.97 | 814823.7 | 560 | 3.8 | 560 | SDN4 |  | M.TUMULAC | 2022-02-12 | MPSA_225_2005_XI
SDN4_560_142E_E_006 | 615510.22 | 814824.74 | 560 | 3.9 | 560 | SDN4 |  | M.TUMULAC | 2022-02-15 | MPSA_225_2005_XI
SDN4_560_142E_E_007 | 615515.97 | 814826.68 | 560 | 3.3 | 560 | SDN4 |  | M.TUMULAC | 2022-02-24 | MPSA_225_2005_XI
SDN4_560_142E_E_008 | 615518.64 | 814827.33 | 560 | 3.7 | 560 | SDN4 |  | M.TUMULAC | 2022-02-26 | MPSA_225_2005_XI
SDN4_560_142E_E_009 | 615523.22 | 814829.02 | 560 | 4.1 | 560 | SDN4 |  | M.TUMULAC | 2022-03-01 | MPSA_225_2005_XI
SDN4_560_142E_E_010 | 615525.16 | 814829.73 | 560 | 3.6 | 560 | SDN4 |  | M.TUMULAC | 2022-03-03 | MPSA_225_2005_XI
SDN4_560_142E_E_011 | 615528.35 | 814830.25 | 560 | 3.5 | 560 | SDN4 |  | M.TUMULAC | 2022-03-05 | MPSA_225_2005_XI
SDN4_560_142E_E_012 | 615533.96 | 814830.97 | 560 | 3 | 560 | SDN4 |  | S.SANA | 2022-03-07 | MPSA_225_2005_XI
SDN4_560_142E_E_013 | 615536.98 | 814830.82 | 560 | 2.4 | 560 | SDN4 |  | M.TUMULAC | 2022-03-10 | MPSA_225_2005_XI
SDN4_560_142E_E_014 | 615543.91 | 814829.75 | 560 |  | 560 | SDN4 |  |  |  | MPSA_225_2005_XI
SDN4_560_142E_E_015 | 615549.44 | 814829.22 | 560 |  | 560 | SDN4 |  |  |  | MPSA_225_2005_XI
SDN4_560_142E_E_016 | 615551.2 | 814829.33 | 560 |  | 560 | SDN4 |  |  |  | MPSA_225_2005_XI
SDN4_560_142E_E_017 | 615553.36 | 814828.43 | 560 |  | 560 | SDN4 |  |  |  | MPSA_225_2005_XI
SDN4_560_142E_E_018 | 615557.26 | 814828.23 | 560 |  | 560 | SDN4 |  |  |  | MPSA_225_2005_XI
SDN4_560_142E_E_019 | 615560.99 | 814828.03 | 560 |  | 560 | SDN4 |  |  |  | MPSA_225_2005_XI
SDN4_560_142E_E_020 | 615563.77 | 814827.89 | 560 | 2.9 | 560 | SDN4 |  | M.TUMULAC | 2022-03-28 | MPSA_225_2005_XI
SDN4_560_142E_E_021 | 615567.41 | 814829.75 | 560 | 2.3 | 560 | SDN4 |  | M.TUMULAC | 2022-03-30 | MPSA_225_2005_XI
SDN4_560_142E_E_022 | 615574.69 | 814830.17 | 560 | 3.1 | 560 | SDN4 |  | S.SANA | 2022-04-04 | MPSA_225_2005_XI
SDN4_560_142E_E_023 | 615579.2 | 814830.1 | 560 |  | 560 | SDN4 |  |  |  | MPSA_225_2005_XI
SDN4_560_142E_E_024 | 615582.69 | 814829.96 | 560 | 3.5 | 560 | SDN4 |  | S.SANA | 2022-04-08 | MPSA_225_2005_XI
SDN4_560_142E_E_025 | 615586.81 | 814827.48 | 560 | 3.2 | 560 | SDN4 |  | S.SANA | 2022-04-11 | MPSA_225_2005_XI
SDN4_560_142E_E_026 | 615590.83 | 814825.09 | 560 |  | 560 | SDN4 |  |  |  | MPSA_225_2005_XI
SDN4_560_142E_E_027 | 615594.57 | 814823.16 | 560 |  | 560 | SDN4 |  |  |  | MPSA_225_2005_XI
SDN4_560_142E_E_028 | 615600.24 | 814820.75 | 560 |  | 560 | SDN4 |  |  |  | MPSA_225_2005_XI
SDN4_560_142E_E_029 | 615603.81 | 814819.5 | 560 |  | 560 | SDN4 |  |  |  | MPSA_225_2005_XI
SDN4_560_142E_E_030 | 615607.02 | 814818.64 | 560 |  | 560 | SDN4 |  |  |  | MPSA_225_2005_XI
SDN_FWS_575_100S_W_048

## ORIG_ASSAY
HOLE-ID | FROM | TO | LENGTH | SAMPLE_NO | AU_G/T | CU_PPM | PB_PPM | ZN_PPM | SG | RE ASSAY | AG_G/T | ROCK_TYPE | MV_WIDTH | LAB_RECVED | LAB_RPRTED | BATCH_NO
SDN4_560_142E_E_001 | 0 | 1.8 | 1.8 | 548410 | 0.102 | 0.003 | 0.009 | 0.041 |  |  | 0.093 | FW |  | 2022-01-24 | 2022-01-24 | B-2027895
SDN4_560_142E_E_001 | 1.8 | 2.3 | 0.5 | 548011 | 0.298 | 0.021 | 0.101 | 0.293 |  |  | 21.28 | MV | 0.5 | 2022-01-24 | 2022-01-24 | B-2027895
SDN4_560_142E_E_001 | 2.3 | 2.7 | 0.4 | 548012 | 0.312 | 0.002 | 0.007 | 0.012 |  |  | 0.577 | HW |  | 2022-01-24 | 2022-01-24 | B-2027895
SDN4_560_142E_E_002 | 0 | 1.6 | 1.6 | 550041 | 0.436 | 0.01 | 0.025 | 0.019 |  |  | 2.453 | FW |  | 2022-01-27 | 2022-01-27 | B-2027936
SDN4_560_142E_E_002 | 1.6 | 2.9 | 1.3 | 550042 | 2.602 | 0.062 | 0.69 | 0.891 |  |  | 45.599 | MV | 1.3 | 2022-01-27 | 2022-01-27 | B-2027936
SDN4_560_142E_E_002 | 2.9 | 3.2 | 0.3 | 550043 | 0.248 | 0.001 | 0.031 | 0.045 |  |  | 2.44 | HW |  | 2022-01-27 | 2022-01-27 | B-2027936
SDN4_560_142E_E_003 | 0 | 1.2 | 1.2 | 551000 | 0.83 | 0.054 | 0.045 | 0.233 |  |  | 24.701 | FW |  | 2022-02-01 | 2022-02-01 | B-2027991
SDN4_560_142E_E_003 | 1.2 | 3.5 | 2.3 | 551001 | 2.794 | 0.043 | 0.123 | 0.803 |  |  | 26.795 | MV | 2.3 | 2022-02-01 | 2022-02-01 | B-2027991
SDN4_560_142E_E_003 | 3.5 | 3.8 | 0.3 | 551002 | 5.148 | 0.006 | 0.016 | 0.055 |  |  | 5.179 | HW |  | 2022-02-01 | 2022-02-01 | B-2027991
SDN4_560_142E_E_004 | 0 | 0.9 | 0.9 | 552411 | 1.226 | 0.06 | 0.065 | 0.256 |  |  | 9.271 | FW |  | 2022-02-07 | 2022-02-07 | B-2028072
SDN4_560_142E_E_004 | 0.9 | 1.6 | 0.7 | 552412 | 17.528 | 0.028 | 0.152 | 0.532 |  |  | 67.464 | MV | 0.7 | 2022-02-07 | 2022-02-07 | B-2028072
SDN4_560_142E_E_004 | 1.6 | 3.3 | 1.7 | 552413 | 2.192 | 0.01 | 0.068 | 0.394 |  |  | 16.734 | MV | 1.7 | 2022-02-07 | 2022-02-07 | B-2028072
SDN4_560_142E_E_004 | 3.3 | 4.5 | 1.2 | 552414 | 68.452 | 0.023 | 0.295 | 0.675 |  | 69.262 | 48.073 | MV | 1.2 | 2022-02-07 | 2022-02-07 | B-2028072
SDN4_560_142E_E_005 | 0 | 2.1 | 2.1 | 553458 | 5.138 | 0.049 | 0.244 | 0.644 |  |  | 31.225 | MV | 2.1 | 2022-02-12 | 2022-02-12 | B-2028140
SDN4_560_142E_E_005 | 2.1 | 2.4 | 0.3 | 553459 | 3.662 | 0.045 | 0.086 | 0.844 |  |  | 40.817 | MV | 0.3 | 2022-02-12 | 2022-02-12 | B-2028140
SDN4_560_142E_E_005 | 2.4 | 3.8 | 1.4 | 553460 | 6.848 | 0.028 | 0.156 | 0.692 |  |  | 47.984 | HW |  | 2022-02-12 | 2022-02-12 | B-2028140
SDN4_560_142E_E_006 | 0 | 2.1 | 2.1 | 554165 | 14.702 | 0.101 | 0.456 | 1.011 |  |  | 46.129 | MV | 2.1 | 2022-02-15 | 2022-02-15 | B-2028185
SDN4_560_142E_E_006 | 2.1 | 2.4 | 0.3 | 554166 | 15.312 | 0.08 | 0.351 | 0.833 |  |  | 42.928 | MV | 0.3 | 2022-02-15 | 2022-02-15 | B-2028185
SDN4_560_142E_E_006 | 2.4 | 3.9 | 1.5 | 554167 | 1.316 | 0.014 | 0.038 | 0.237 |  |  | 5.191 | HW |  | 2022-02-15 | 2022-02-15 | B-2028185
SDN4_560_142E_E_007 | 0 | 1 | 1 | 556506 | 3.958 | 0.033 | 0.107 | 0.266 |  |  | 18.866 | MV | 1 | 2022-02-24 | 2022-02-24 | B-2028311
SDN4_560_142E_E_007 | 1 | 2 | 1 | 556507 | 12.858 | 0.047 | 0.452 | 0.889 |  |  | 46.285 | MV | 1 | 2022-02-24 | 2022-02-24 | B-2028311
SDN4_560_142E_E_007 | 2 | 3.5 | 1.5 | 556508 | 15.376 | 0.021 | 0.101 | 0.33 |  |  | 23.793 | MV | 1.5 | 2022-02-24 | 2022-02-24 | B-2028311
SDN4_560_142E_E_008
SDN4_560_142E_E_009
SDN4_560_142E_E_010
SDN4_560_142E_E_011
SDN4_560_142E_E_012
SDN4_560_142E_E_013
SDN4_560_142E_E_014
SDN4_560_142E_E_015
SDN4_560_142E_E_016
SDN4_560_142E_E_017
SDN4_560_142E_E_018
SDN4_560_142E_E_019
SDN4_560_142E_E_020 | 0 | 0.5 | 0.5 | 562902 | 9.96 | 0.0696438 | 0.523 | 1.007 |  |  | 50.658 | HW |  | 2022-03-28 | 2022-03-28 | B-2028699
SDN4_560_142E_E_020 | 0.5 | 1.4 | 0.9 | 562901 | 3.6 | 0.0295878 | 0.388 | 0.731 |  |  | 11.102 | MV | 0.9 | 2022-03-28 | 2022-03-28 | B-2028699
SDN4_560_142E_E_020 | 1.4 | 2.9 | 1.5 | 562900 | 3.45 | 0.0357048 | 0.402 | 0.776 |  |  | 10.726 | FW |  | 2022-03-28 | 2022-03-28 | B-2028699
SDN4_560_142E_E_021 | 0 | 0.5 | 0.5 | 563320 | 1.956 | 0.055 | 0.136 | 1.207 |  |  | 18.924 | MV | 0.5 | 2022-03-30 | 2022-03-30 | B-2028725
SDN4_560_142E_E_021 | 0.5 | 0.8 | 0.3 | 563319 | 65.612 | 0.041 | 0.959 | 0 |  | 63.682 | 105.186 | MV | 0.3 | 2022-03-30 | 2022-03-30 | B-2028725
SDN4_560_142E_E_021 | 0.8 | 1.6 | 0.8 | 563318 | 1.956 | 0.054 | 0.669 | 0.674 |  |  | 17.917 | MV | 0.8 | 2022-03-30 | 2022-03-30 | B-2028725
SDN4_560_142E_E_021 | 1.6 | 1.8 | 0.2 | 563317 | 2.044 | 0.055 | 0.689 | 0.649 |  |  | 16.745 | MV | 0.2 | 2022-03-30 | 2022-03-30 | B-2028725
SDN4_560_142E_E_021 | 1.8 | 2.3 | 0.5 | 563316 | 1.936 | 0.055 | 0.662 | 0.656 |  |  | 16.066 | FW |  | 2022-03-30 | 2022-03-30 | B-2028725
SDN4_560_142E_E_022 | 0 | 1.1 | 1.1 | 564368 | 1.62 | 0.0464425 | 0.2136575 | 0.7972151 |  |  | 15.314 | HW |  | 2022-04-04 | 2022-04-04 | B-2028789
SDN4_560_142E_E_022 | 1.1 | 2.2 | 1.1 | 564366 | 17.206 | 0.022729 | 0.1888504 | 0.5664317 |  |  | 72.442 | MV | 1.1 | 2022-04-04 | 2022-04-04 | B-2028789
SDN4_560_142E_E_022 | 2.2 | 3.1 | 0.9 | 564365 | 0.59 | 0.0126553 | 0.0305696 | 0.1368343 |  |  | 5.151 | FW |  | 2022-04-04 | 2022-04-04 | B-2028789
SDN4_560_142E_E_023
SDN4_560_142E_E_024 | 0 | 1 | 1 | 565193 | 0.802 | 0.015 | 0.022 | 0.171 |  |  | 4.997 | HW |  | 2022-04-08 | 2022-04-08 | B-2028838
SDN4_560_142E_E_024 | 1 | 2.2 | 1.2 | 565192 | 0.64 | 0.011 | 0.123 | 0.344 |  |  | 6.025 | HW |  | 2022-04-08 | 2022-04-08 | B-2028838
SDN4_560_142E_E_024 | 2.2 | 3.5 | 1.3 | 565191 | 7.628 | 0.026 | 0.144 | 0.495 |  |  | 37.856 | MV | 1.3 | 2022-04-08 | 2022-04-08 | B-2028838
SDN4_560_142E_E_025 | 0 | 0.6 | 0.6 | 565778 | 6.852 | 0.23 | 0.569 | 0.883 |  |  | 70.718 | HW |  | 2022-04-11 | 2022-04-11 | B-2028872
SDN4_560_142E_E_025 | 0.6 | 1.3 | 0.7 | 565777 | 8.264 | 0.092 | 0.804 | 1.215 |  |  | 69.74 | MV | 0.7 | 2022-04-11 | 2022-04-11 | B-2028872
SDN4_560_142E_E_025 | 1.3 | 3.2 | 1.9 | 565776 | 2.59 | 0.031 | 0.065 | 0.458 |  |  | 18.581 | FW |  | 2022-04-11 | 2022-04-11 | B-2028872
SDN4_560_142E_E_026
SDN4_560_142E_E_027
SDN4_560_142E_E_028
SDN4_560_142E_E_029
SDN4_560_142E_E_030

## SURVEY
HOLE-ID | DISTANCE | AZIMUTH | DIP
SDN4_560_142E_E_001 | 0 | 338.21 | 0
SDN4_560_142E_E_002 | 0 | 336.13 | 0
SDN4_560_142E_E_003 | 0 | 330.42 | 0
SDN4_560_142E_E_004 | 0 | 319.8 | 0
SDN4_560_142E_E_005 | 0 | 337.12 | 0
SDN4_560_142E_E_006 | 0 | 348.87 | 0
SDN4_560_142E_E_007 | 0 | 341.02 | 0
SDN4_560_142E_E_008 | 0 | 341.22 | 0
SDN4_560_142E_E_009 | 0 | 335.31 | 0
SDN4_560_142E_E_010 | 0 | 345.94 | 0
SDN4_560_142E_E_011 | 0 | 344.99 | 0
SDN4_560_142E_E_012 | 0 | 356.87 | 0
SDN4_560_142E_E_013 | 0 | 5.82 | 0
SDN4_560_142E_E_014 | 0 | 0 | 0
SDN4_560_142E_E_015 | 0 | 358.61 | 0
SDN4_560_142E_E_016 | 0 | 8.17 | 0
SDN4_560_142E_E_017 | 0 | 16.09 | 0
SDN4_560_142E_E_018 | 0 | 2.1 | 0
SDN4_560_142E_E_019 | 0 | 0.98 | 0
SDN4_560_142E_E_020 | 0 | 5.3 | 0
SDN4_560_142E_E_021 | 0 | 0.03 | 0
SDN4_560_142E_E_022 | 0 | 350.75 | 0
SDN4_560_142E_E_023 | 0 | 1.76 | 0
SDN4_560_142E_E_024 | 0 | 9.23 | 0
SDN4_560_142E_E_025 | 0 | 23.95 | 0
SDN4_560_142E_E_026 | 0 | 23.64 | 0
SDN4_560_142E_E_027 | 0 | 25.78 | 0
SDN4_560_142E_E_028 | 0 | 19.35 | 0
SDN4_560_142E_E_029 | 0 | 22.28 | 0
SDN4_560_142E_E_030 | 0 | 16.02 | 0

## Sheet1
AREA | ENCODED | LACKING | DATE