## HEADER
HOLE-ID | LOCATIONX | LOCATIONY | LOCATIONZ | LENGTH | LEVEL | AREA | ROCKCODE | SAMP_BY | DATE_SAMP | TENEMENT
SDN4_620_147E_W_001 | 615523.41 | 814815.25 | 620 |  | 620 | SDN4 |  |  |  | MPSA_225_2005_XI
SDN4_620_147E_W_002 | 615521.13 | 814814.31 | 620 |  | 620 | SDN4 |  |  |  | MPSA_225_2005_XI
SDN4_620_147E_W_003 | 615517.53 | 814813.02 | 620 | 4.8 | 620 | SDN4 |  | JPS | 2021-11-04 | MPSA_225_2005_XI
SDN4_620_147E_W_004 | 615513.5 | 814811.28 | 620 | 3.9 | 620 | SDN4 |  | S.SANA | 2021-11-05 | MPSA_225_2005_XI
SDN4_620_147E_W_005 | 615511.21 | 814810.35 | 620 | 3.6 | 620 | SDN4 |  | JPS/LSC | 2021-11-06 | MPSA_225_2005_XI
SDN4_620_147E_W_006 | 615509.84 | 814809.48 | 620 | 3.9 | 620 | SDN4 |  | JPS/LSC | 2021-11-07 | MPSA_225_2005_XI
SDN4_620_147E_W_007 | 615504.42 | 814807.4 | 620 | 3 | 620 | SDN4 |  | LSC | 2021-11-08 | MPSA_225_2005_XI
SDN4_620_147E_W_008 | 615499.83 | 814806.07 | 620 | 3.2 | 620 | SDN4 |  | LSC | 2021-11-10 | MPSA_225_2005_XI
SDN4_620_147E_W_009 | 615497.58 | 814805.28 | 620 | 2.7 | 620 | SDN4 |  | JPS/LSC | 2021-11-14 | MPSA_225_2005_XI
SDN4_620_147E_W_010 | 615495.67 | 814804.82 | 620 | 4.1 | 620 | SDN4 |  | JPS/LSC | 2021-11-15 | MPSA_225_2005_XI
SDN4_620_147E_W_011 | 615494.04 | 814804.54 | 620 | 4 | 620 | SDN4 |  | JPS/LSC | 2021-11-16 | MPSA_225_2005_XI
SDN4_620_147E_W_012 | 615488.03 | 814801.67 | 620 | 3.4 | 620 | SDN4 |  | S.SANA | 2021-11-18 | MPSA_225_2005_XI
SDN4_620_147E_W_013 | 615484.51 | 814798.76 | 620 | 3.6 | 620 | SDN4 |  | S.SANA | 2021-11-20 | MPSA_225_2005_XI
SDN4_620_147E_W_014 | 615482.73 | 814797.77 | 620 | 4.4 | 620 | SDN4 |  | LSC | 2021-11-22 | MPSA_225_2005_XI
SDN4_620_147E_W_015 | 615476.79 | 814794.35 | 620 | 4.2 | 620 | SDN4 |  | LSC | 2021-11-22 | MPSA_225_2005_XI
SDN4_620_147E_W_016 | 615474.16 | 814792.33 | 620 | 4.1 | 620 | SDN4 |  | LSC | 2021-11-23 | MPSA_225_2005_XI
SDN4_620_147E_W_017 | 615470.47 | 814790.41 | 620 | 4.7 | 620 | SDN4 |  | LSC | 2021-11-24 | MPSA_225_2005_XI
SDN4_620_147E_W_018 | 615468.32 | 814789.79 | 620 | 4.7 | 620 | SDN4 |  | JPS | 2021-11-26 | MPSA_225_2005_XI
SDN4_620_147E_W_019 | 615461.53 | 814788.11 | 620 | 3.2 | 620 | SDN4 |  | JPS | 2021-12-14 | MPSA_225_2005_XI
SDN4_620_147E_W_020 | 615454.88 | 814785.74 | 620 | 3.5 | 620 | SDN4 |  | JPS/LSC | 2021-12-23 | MPSA_225_2005_XI
SDN4_620_147E_W_021 | 615451.29 | 814783.29 | 620 | 4.3 | 620 | SDN4 |  | S.SANA | 2021-12-24 | MPSA_225_2005_XI
SDN4_620_147E_W_022 | 615428.18 | 814771.54 | 620 | 4.3 | 620 | SDN4 |  | RDP | 2022-01-05 | MPSA_225_2005_XI
SDN4_620_147E_W_023 | 615420.29 | 814767.33 | 620 | 3.8 | 620 | SDN4 |  | RDP | 2022-01-07 | MPSA_225_2005_XI
SDN4_620_147E_W_024 | 615418.26 | 814765.99 | 620 | 3.5 | 620 | SDN4 |  | JSR | 2022-01-07 | MPSA_225_2005_XI
SDN4_620_147E_W_025 | 615410.39 | 814763.92 | 620 | 3.7 | 620 | SDN4 |  | JSR | 2022-01-10 | MPSA_225_2005_XI
SDN4_620_147E_W_026 | 615409.04 | 814763.49 | 620 | 3.9 | 620 | SDN4 |  | JSR | 2022-01-11 | MPSA_225_2005_XI
SDN4_620_147E_W_027 | 615403.41 | 814762.37 | 620 | 3.5 | 620 | SDN4 |  | S.SANA | 2022-01-26 | MPSA_225_2005_XI
SDN4_620_147E_W_028 | 615396.96 | 814758.82 | 620 | 4.3 | 620 | SDN4 |  | JPS | 2022-01-29 | MPSA_225_2005_XI
SDN4_620_147E_W_029 | 615391.64 | 814756.27 | 620 | 4.4 | 620 | SDN4 |  | JSR | 2022-01-31 | MPSA_225_2005_XI
SDN4_620_147E_W_030 | 615390.02 | 814755.62 | 620 | 4.7 | 620 | SDN4 |  | JPS | 2022-02-02 | MPSA_225_2005_XI
SDN4_620_147E_W_031 | 615387.28 | 814754.46 | 620 | 4.2 | 620 | SDN4 |  | JPS | 2022-02-03 | MPSA_225_2005_XI
SDN4_620_147E_W_032 | 615376.21 | 814749 | 620 | 4.1 | 620 | SDN4 |  | JPS | 2022-02-07 | MPSA_225_2005_XI
SDN4_620_147E_W_033 | 615374.58 | 814748.16 | 620 | 3.5 | 620 | SDN4 |  | S.SANA | 2022-02-08 | MPSA_225_2005_XI
SDN4_620_147E_W_034 | 615370.8 | 814745.64 | 620 | 4.2 | 620 | SDN4 |  | S.SANA | 2022-02-09 | MPSA_225_2005_XI
SDN4_620_147E_W_035 | 615369.78 | 814745.14 | 620 | 4.4 | 620 | SDN4 |  | S.SANA | 2022-02-10 | MPSA_225_2005_XI
SDN4_620_147E_W_036 | 615363.1 | 814742.04 | 620 | 3.4 | 620 | SDN4 |  | JPS | 2022-02-12 | MPSA_225_2005_XI
SDN4_620_147E_W_037 | 615361.18 | 814741.08 | 620 | 3.8 | 620 | SDN4 |  | JPS | 2022-02-13 | MPSA_225_2005_XI
SDN4_620_147E_W_038 | 615359.42 | 814740.34 | 620 | 3.4 | 620 | SDN4 |  | JPS | 2022-02-14 | MPSA_225_2005_XI
SDN4_620_147E_W_039 | 615356.33 | 814739.04 | 620 | 3.3 | 620 | SDN4 |  | S.SANA | 2022-02-15 | MPSA_225_2005_XI
SDN4_620_147E_W_040 | 615349.92 | 814736.1 | 620 | 3.4 | 620 | SDN4 |  | JPS | 2022-02-19 | MPSA_225_2005_XI
SDN4_620_147E_W_041 | 615345.87 | 814733.64 | 620 |  | 620 | SDN4 |  |  |  | MPSA_225_2005_XI
SDN4_620_147E_W_042 | 615341.96 | 814731.94 | 620 |  | 620 | SDN4 |  |  |  | MPSA_225_2005_XI
SDN4_620_147E_W_043 | 615339.51 | 814730.42 | 620 | 4 | 620 | SDN4 |  | JPS | 2022-02-24 | MPSA_225_2005_XI
SDN4_620_147E_W_044 | 615337.01 | 814729.77 | 620 |  | 620 | SDN4 |  |  |  | MPSA_225_2005_XI
SDN4_620_147E_W_045 | 615335.49 | 814729.49 | 620 |  | 620 | SDN4 |  |  |  | MPSA_225_2005_XI
SDN4_620_147E_W_046 | 615332.53 | 814728.37 | 620 | 4.1 | 620 | SDN4 |  | JPS | 2022-02-28 | MPSA_225_2005_XI
SDN4_620_147E_W_047 | 615330.1 | 814727.34 | 620 | 4.2 | 620 | SDN4 |  | S.SANA | 2022-02-28 | MPSA_225_2005_XI
SDN4_620_147E_W_048 | 615325.53 | 814725.09 | 620 | 3.8 | 620 | SDN4 |  | JPS | 2022-03-01 | MPSA_225_2005_XI
SDN4_620_147E_W_049 | 615324.42 | 814724.47 | 620 | 4.2 | 620 | SDN4 |  | S.SANA | 2022-03-02 | MPSA_225_2005_XI
SDN4_620_147E_W_050 | 615319.59 | 814722.01 | 620 | 4.4 | 620 | SDN4 |  | JPS | 2022-03-05 | MPSA_225_2005_XI
SDN4_620_147E_W_051 | 615317.93 | 814721.3 | 620 | 3.5 | 620 | SDN4 |  | S.SANA | 2022-03-05 | MPSA_225_2005_XI
SDN4_620_147E_W_052 | 615311.53 | 814719.24 | 620 |  | 620 | SDN4 |  |  |  | MPSA_225_2005_XI
SDN4_620_147E_W_053 | 615307.9 | 814718.02 | 620 |  | 620 | SDN4 |  |  |  | MPSA_225_2005_XI
SDN4_620_147E_W_054 | 615304.49 | 814716.54 | 620 |  | 620 | SDN4 |  |  |  | MPSA_225_2005_XI
SDN4_620_147E_W_055 | 615302.3 | 814715.52 | 620 |  | 620 | SDN4 |  |  |  | MPSA_225_2005_XI
SDN4_620_147E_W_056 | 615295.95 | 814712.11 | 620 |  | 620 | SDN4 |  |  |  | MPSA_225_2005_XI
SDN4_620_147E_W_057 | 615293.76 | 814711.21 | 620 |  | 620 | SDN4 |  |  |  | MPSA_225_2005_XI
SDN4_620_147E_W_058 | 615291.72 | 814710.49 | 620 |  | 620 | SDN4 |  |  |  | MPSA_225_2005_XI
SDN4_620_147E_W_059 | 615290.2 | 814710.11 | 620 |  | 620 | SDN4 |  |  |  | MPSA_225_2005_XI
SDN4_620_147E_W_060 | 615287.99 | 814709.38 | 620 |  | 620 | SDN4 |  |  |  | MPSA_225_2005_XI
SDN_FWS_575_100S_W_048

## ORIG_ASSAY
HOLE-ID | FROM | TO | LENGTH | SAMPLE_NO | AU_G/T | CU_PPM | PB_PPM | ZN_PPM | SG | RE ASSAY | AG_G/T | ROCK_TYPE | MV_WIDTH | LAB_RECVED | LAB_RPRTED | BATCH_NO
SDN4_620_147E_W_001 | 0 | 0.5 | 0.5 | 532496 | 3.906 | 0.025 | 0.061 | 0.309 |  |  | 24.339 | MV | 0.5 | 2021-10-26 | 2021-10-26 | B-2026932
SDN4_620_147E_W_001 | 0.5 | 1.7 | 1.2 | 532497 | 1.136 | 0.025 | 0.143 | 0.457 |  |  | 48.091 | MV | 1.2 | 2021-10-26 | 2021-10-26 | B-2026932
SDN4_620_147E_W_001 | 1.7 | 3 | 1.3 | 532498 | 2.55 | 0.016 | 0.013 | 0.047 |  |  | 4.213 | MV | 1.3 | 2021-10-26 | 2021-10-26 | B-2026932
SDN4_620_147E_W_001 | 3 | 3.7 | 0.7 | 532499 | 3.378 | 0.018 | 0.067 | 0.179 |  |  | 26.584 | MV | 0.7 | 2021-10-26 | 2021-10-26 | B-2026932
SDN4_620_147E_W_002 | 0 | 0.5 | 0.5 | 533415 | 0.562 | 0.024 | 0.013 | 0.156 |  |  | 6.062 | FW |  | 2021-11-01 | 2021-11-01 | B-2026986
SDN4_620_147E_W_002 | 0.5 | 2.3 | 1.8 | 533417 | 2.088 | 0.016 | 0.17 | 0.573 |  |  | 73.71 | MV | 1.8 | 2021-11-01 | 2021-11-01 | B-2026986
SDN4_620_147E_W_002 | 2.3 | 3.8 | 1.5 | 533418 | 1.28 | 0.056 | 0.132 | 0.406 |  |  | 23.794 | HW |  | 2021-11-01 | 2021-11-01 | B-2026986
SDN4_620_147E_W_002 | 3.8 | 4.8 | 1 | 433419 | 1.224 | 0.027 | 0.215 | 0.582 |  |  | 27.105 | HW |  | 2021-11-01 | 2021-11-01 | B-2026986
SDN4_620_147E_W_003 | 0 | 0.6 | 0.6 | 533816 | 1.12 | 0.057 | 0.046 | 0.211 |  |  | 20.817 | FW |  | 2021-11-04 | 2021-11-04 | B-2027014
SDN4_620_147E_W_003 | 0.6 | 1.2 | 0.6 | 533817 | 0.676 | 0.009 | 0.066 | 0.209 |  |  | 17.823 | FW |  | 2021-11-04 | 2021-11-04 | B-2027014
SDN4_620_147E_W_003 | 1.2 | 2.8 | 1.6 | 533818 | 0.512 | 0.03 | 0.033 | 0.05 |  |  | 9.294 | FW |  | 2021-11-04 | 2021-11-04 | B-2027014
SDN4_620_147E_W_003 | 2.8 | 4.4 | 1.6 | 533819 | 0.546 | 0.024 | 0.042 | 0.085 |  |  | 8.936 | FW |  | 2021-11-04 | 2021-11-04 | B-2027014
SDN4_620_147E_W_003 | 4.4 | 4.8 | 0.4 | 533820 | 8.076 | 0.033 | 0.031 | 0.742 |  |  | 27.254 | MV | 0.4 | 2021-11-04 | 2021-11-04 | B-2027014
SDN4_620_147E_W_004 | 0 | 0.7 | 0.7 | 534037 | 1.072 | 0.012 | 0.019 | 0.111 |  |  | 6.021 | FW |  | 2021-11-05 | 2021-11-05 | B-2027030
SDN4_620_147E_W_004 | 0.7 | 1.2 | 0.5 | 534038 | 0.498 | 0.015 | 0.075 | 0.156 |  |  | 22.128 | MV | 0.5 | 2021-11-05 | 2021-11-05 | B-2027030
SDN4_620_147E_W_004 | 1.2 | 2.55 | 1.35 | 534039 | 1.394 | 0.034 | 0.051 | 0.084 |  |  | 13.802 | HW |  | 2021-11-05 | 2021-11-05 | B-2027030
SDN4_620_147E_W_004 | 2.55 | 3.9 | 1.35 | 534040 | 3.142 | 0.034 | 0.03 | 0.074 |  |  | 10.539 | HW |  | 2021-11-05 | 2021-11-05 | B-2027030
SDN4_620_147E_W_005 | 0 | 0.9 | 0.9 | 534139 | 2.296 | 0.014 | 0.083 | 0.364 |  |  | 22.519 | FW |  | 2021-11-06 | 2021-11-06 | B-2027036
SDN4_620_147E_W_005 | 0.9 | 1.5 | 0.6 | 534140 | 0.494 | 0.009 | 0.059 | 0.141 |  |  | 9.646 | MV | 0.6 | 2021-11-06 | 2021-11-06 | B-2027036
SDN4_620_147E_W_005 | 1.5 | 3.6 | 2.1 | 534141 | 0.972 | 0.018 | 0.049 | 0.099 |  |  | 12.564 | HW |  | 2021-11-06 | 2021-11-06 | B-2027036
SDN4_620_147E_W_006 | 0 | 0.7 | 0.7 | 534286 | 0.304 | 0.0091347 | 0.0396584 | 0.0624441 |  |  | 1.146 | FW |  | 2021-11-07 | 2021-11-07 | B-2027044
SDN4_620_147E_W_006 | 0.7 | 0.9 | 0.2 | 534287 | 2.092 | 0.0183438 | 0.0257711 | 0.107 |  |  | 35.832 | MV | 0.2 | 2021-11-07 | 2021-11-07 | B-2027044
SDN4_620_147E_W_006 | 0.9 | 1.6 | 0.7 | 534288 | 2.38 | 0.0636272 | 0.1593624 | 0.3724969 |  |  | 115.712 | MV | 0.7 | 2021-11-07 | 2021-11-07 | B-2027044
SDN4_620_147E_W_006 | 1.6 | 3.9 | 2.3 | 534289 | 2 | 0.0191629 | 0.0227864 | 0.0467024 |  |  | 8.516 | HW |  | 2021-11-07 | 2021-11-07 | B-2027044
SDN4_620_147E_W_007 | 0 | 2.1 | 2.1 | 534562 | 0.902 | 0.02 | 0.056 | 0.388 |  |  | 14.841 | FW |  | 2021-11-08 | 2021-11-08 | B-2027061
SDN4_620_147E_W_007 | 2.1 | 2.5 | 0.4 | 534563 | 0.774 | 0.023 | 0.01 | 0.043 |  |  | 6.583 | MV | 0.4 | 2021-11-08 | 2021-11-08 | B-2027061
SDN4_620_147E_W_007 | 2.5 | 3 | 0.5 | 534564 | 1.644 | 0.016 | 0.035 | 0.059 |  |  | 5.992 | HW |  | 2021-11-08 | 2021-11-08 | B-2027061
SDN4_620_147E_W_008 | 0 | 1.9 | 1.9 | 535098 | 0.196 | 0.013 | 0.014 | 0.073 |  |  | 2.9 | FW |  | 2021-11-10 | 2021-11-10 | B-2027091
SDN4_620_147E_W_008 | 1.9 | 2.2 | 0.3 | 535099 | 1.234 | 0.093 | 0.032 | 0.156 |  |  | 15.731 | MV | 0.3 | 2021-11-10 | 2021-11-10 | B-2027091
SDN4_620_147E_W_008 | 2.2 | 2.6 | 0.4 | 535100 | 0.242 | 0.008 | 0.026 | 0.106 |  |  | 4.504 | HW |  | 2021-11-10 | 2021-11-10 | B-2027091
SDN4_620_147E_W_008 | 2.6 | 3.2 | 0.6 | 535101 | 0.238 | 0.013 | 0.014 | 0.186 |  |  | 5.804 | HW |  | 2021-11-10 | 2021-11-10 | B-2027091
SDN4_620_147E_W_009 | 0 | 1.9 | 1.9 | 535790 | 0.624 | 0.01 | 0.022 | 0.061 |  |  | 3.445 | FW |  | 2021-11-14 | 2021-11-14 | B-2027133
SDN4_620_147E_W_009 | 1.9 | 2.2 | 0.3 | 535791 | 1.01 | 0.01 | 0.093 | 0.191 |  |  | 11.776 | MV | 0.3 | 2021-11-14 | 2021-11-14 | B-2027133
SDN4_620_147E_W_009 | 2.2 | 2.7 | 0.5 | 535792 | 2.334 | 0.011 | 0.078 | 0.213 |  |  | 18.349 | MV | 0.5 | 2021-11-14 | 2021-11-14 | B-2027133
SDN4_620_147E_W_010 | 0 | 2.4 | 2.4 | 535976 | 0.178 | 0.007 | 0.029 | 0.155 |  |  | 2.703 | FW |  | 2021-11-15 | 2021-11-15 | B-2027147
SDN4_620_147E_W_010 | 2.4 | 2.9 | 0.5 | 535977 | 0.758 | 0.193 | 0.183 | 0.556 |  |  | 19.814 | MV | 0.5 | 2021-11-15 | 2021-11-15 | B-2027147
SDN4_620_147E_W_010 | 2.9 | 3.2 | 0.3 | 535979 | 0.594 | 0.005 | 0.029 | 0.061 |  |  | 2.49 | HW |  | 2021-11-15 | 2021-11-15 | B-2027147
SDN4_620_147E_W_010 | 3.2 | 4.1 | 0.9 | 535980 | 0.318 | 0.031 | 0.033 | 0.19 |  |  | 1.09 | HW |  | 2021-11-15 | 2021-11-15 | B-2027147
SDN4_620_147E_W_011 | 0 | 1.6 | 1.6 | 536124 | 0.186 | 0.009 | 0.035 | 0.133 |  |  | 3.464 | FW |  | 2021-11-16 | 2021-11-16 | B-2027155
SDN4_620_147E_W_011 | 1.6 | 2.3 | 0.7 | 536125 | 0.312 | 0.018 | 0.088 | 0.352 |  |  | 7.265 | MV | 0.7 | 2021-11-16 | 2021-11-16 | B-2027155
SDN4_620_147E_W_011 | 2.3 | 4 | 1.7 | 536126 | 0.04 | 0.002 | 0.002 | 0.012 |  |  | 0 | HW |  | 2021-11-16 | 2021-11-16 | B-2027155
SDN4_620_147E_W_012 | 0 | 1.2 | 1.2 | 536630 | 0.128 | 0.0039478 | 0.0043524 | 0.0272606 |  |  | 0.3 | FW |  | 2021-11-18 | 2021-11-18 | B-2027187
SDN4_620_147E_W_012 | 1.2 | 1.8 | 0.6 | 536631 | 2.65 | 0.0157628 | 0.126 | 0.38 |  |  | 14.486 | MV | 0.6 | 2021-11-18 | 2021-11-18 | B-2027187
SDN4_620_147E_W_012 | 1.8 | 3.4 | 1.6 | 536632 | 0.266 | 0.005317 | 0.0041446 | 0.0390383 |  |  | 0.901 | HW |  | 2021-11-18 | 2021-11-18 | B-2027187
SDN4_620_147E_W_013 | 0 | 0.8 | 0.8 | 537002 | 0.792 | 0.005 | 0.062 | 0.182 |  |  | 7.931 | MV | 0.8 | 2021-11-20 | 2021-11-20 | B-2027210
SDN4_620_147E_W_013 | 0.8 | 1.8 | 1 | 537003 | 3.064 | 0.029 | 0.166 | 0.434 |  |  | 13.766 | MV | 1 | 2021-11-20 | 2021-11-20 | B-2027210
SDN4_620_147E_W_013 | 1.8 | 2.9 | 1.1 | 537004 | 0.44 | 0.008 | 0.017 | 0.028 |  |  | 2.592 | HW |  | 2021-11-20 | 2021-11-20 | B-2027210
SDN4_620_147E_W_013 | 2.9 | 3.6 | 0.7 | 537005 | 0.196 | 0.019 | 0.006 | 0.036 |  |  | 1.782 | HW |  | 2021-11-20 | 2021-11-20 | B-2027210
SDN4_620_147E_W_014 | 0 | 0.8 | 0.8 | 537272 | 0.112 | 0.005 | 0.013 | 0.021 |  |  | 0.849 | FW |  | 2021-11-22 | 2021-11-22 | B-2027227
SDN4_620_147E_W_014 | 0.8 | 1.7 | 0.9 | 537273 | 2.304 | 0.026 | 0.233 | 0.442 |  |  | 9.564 | MV | 0.9 | 2021-11-22 | 2021-11-22 | B-2027227
SDN4_620_147E_W_014 | 1.7 | 2.7 | 1 | 537274 | 12.652 | 0.068 | 1.423 | 1 |  |  | 25.211 | MV | 1 | 2021-11-22 | 2021-11-22 | B-2027227
SDN4_620_147E_W_014 | 2.7 | 4.4 | 1.7 | 537275 | 0.02 | 0.003 | 0.026 | 0.028 |  |  | 0 | HW |  | 2021-11-22 | 2021-11-22 | B-2027227
SDN4_620_147E_W_015 | 0 | 0.7 | 0.7 | 537400 | 0.194 | 0.003 | 0.006 | 0.027 |  |  | 0.884 | FW |  | 2021-11-22 | 2021-11-22 | B-2027236
SDN4_620_147E_W_015 | 0.7 | 2.6 | 1.9 | 537401 | 4.706 | 0.038 | 0.011 | 0.203 |  |  | 5.353 | MV | 1.9 | 2021-11-22 | 2021-11-22 | B-2027236
SDN4_620_147E_W_015 | 2.6 | 3 | 0.4 | 537403 | 2.144 | 0.034 | 0.146 | 0.459 |  |  | 13.883 | MV | 0.4 | 2021-11-22 | 2021-11-22 | B-2027236
SDN4_620_147E_W_015 | 3 | 4.2 | 1.2 | 537404 | 0.238 | 0.004 | 0.001 | 0.031 |  |  | 0.941 | HW |  | 2021-11-22 | 2021-11-22 | B-2027236
SDN4_620_147E_W_016 | 0 | 0.5 | 0.5 | 537653 | 0.27 | 0.037 | 0.208 | 0.673 |  |  | 6.299 | FW |  | 2021-11-23 | 2021-11-23 | B-2027251
SDN4_620_147E_W_016 | 0.5 | 1.1 | 0.6 | 537654 | 2.494 | 0.018 | 0.102 | 0.363 |  |  | 25.385 | MV | 0.6 | 2021-11-23 | 2021-11-23 | B-2027251
SDN4_620_147E_W_016 | 1.1 | 3 | 1.9 | 537655 | 1.004 | 0.122 | 0.531 | 0.849 |  |  | 14.379 | MV | 1.9 | 2021-11-23 | 2021-11-23 | B-2027251
SDN4_620_147E_W_016 | 3 | 3.3 | 0.3 | 537656 | 7.46 | 0.016 | 0.054 | 0.17 |  |  | 6.992 | MV | 0.3 | 2021-11-23 | 2021-11-23 | B-2027251
SDN4_620_147E_W_016 | 3.3 | 3.6 | 0.3 | 537657 | 0.2 | 0.014 | 0.013 | 0.046 |  |  | 1.264 | MV | 0.3 | 2021-11-23 | 2021-11-23 | B-2027251
SDN4_620_147E_W_016 | 3.6 | 4.1 | 0.5 | 537659 | 1.248 | 0.022 | 0.049 | 0.187 |  |  | 11.981 | HW |  | 2021-11-23 | 2021-11-23 | B-2027251
SDN4_620_147E_W_017 | 0 | 0.6 | 0.6 | 537817 | 4.52 | 0.029 | 0.172 | 0.471 |  |  | 19.171 | MV | 0.6 | 2021-11-24 | 2021-11-24 | B-2027260
SDN4_620_147E_W_017 | 0.6 | 1.6 | 1 | 537818 | 3.29 | 0.152 | 0.167 | 0.444 |  |  | 16.593 | MV | 1 | 2021-11-24 | 2021-11-24 | B-2027260
SDN4_620_147E_W_017 | 1.6 | 3.5 | 1.9 | 537820 | 2.318 | 0.005 | 0.036 | 0.038 |  |  | 3.425 | MV | 1.9 | 2021-11-24 | 2021-11-24 | B-2027260
SDN4_620_147E_W_017 | 3.5 | 4.2 | 0.7 | 537821 | 17.37 | 0.009 | 0.011 | 0.056 |  |  | 7.537 | MV | 0.7 | 2021-11-24 | 2021-11-24 | B-2027260
SDN4_620_147E_W_017 | 4.2 | 4.7 | 0.5 | 537822 | 0.328 | 0.003 | 0.011 | 0.033 |  |  | 1.264 | HW |  | 2021-11-24 | 2021-11-24 | B-2027260
SDN4_620_147E_W_018 | 0 | 0.6 | 0.6 | 538078 | 0.532 | 0.006 | 0.029 | 0.167 |  |  | 3.873 | FW |  | 2021-11-26 | 2021-11-26 | B-2027277
SDN4_620_147E_W_018 | 0.6 | 1.8 | 1.2 | 538079 | 5.732 | 0.049 | 0.528 | 0.891 |  |  | 29.719 | MV | 1.2 | 2021-11-26 | 2021-11-26 | B-2027277
SDN4_620_147E_W_018 | 1.8 | 3 | 1.2 | 538080 | 2.672 | 0.031 | 0.158 | 0.376 |  |  | 15.465 | MV | 1.2 | 2021-11-26 | 2021-11-26 | B-2027277
SDN4_620_147E_W_018 | 3 | 4 | 1 | 538081 | 1.352 | 0.015 | 0.108 | 0.226 |  |  | 9.638 | MV | 1 | 2021-11-26 | 2021-11-26 | B-2027277
SDN4_620_147E_W_018 | 4 | 4.7 | 0.7 | 538082 | 7.422 | 0.025 | 0.253 | 0.546 |  |  | 52.18 | MV | 0.7 | 2021-11-26 | 2021-11-26 | B-2027277
SDN4_620_147E_W_019 | 0 | 1.1 | 1.1 | 541436 | 2.916 | 0.032 | 0.231 | 0.454 |  |  | 10.079 | FW |  | 2021-12-14 | 2021-12-14 | B-2027475
SDN4_620_147E_W_019 | 1.1 | 2.5 | 1.4 | 541437 | 10.692 | 0.04 | 0.378 | 0.698 |  |  | 94.377 | MV | 1.4 | 2021-12-14 | 2021-12-14 | B-2027475
SDN4_620_147E_W_019 | 2.5 | 3.2 | 0.7 | 541438 | 33.768 | 0.031 | 0.28 | 0.255 |  |  | 37.639 | HW |  | 2021-12-14 | 2021-12-14 | B-2027475
SDN4_620_147E_W_020 | 0 | 0.6 | 0.6 | 543075 | 1.416 | 0.01 | 0.199 | 0.45 |  |  | 6.411 | FW |  | 2021-12-23 | 2021-12-23 | B-2027573
SDN4_620_147E_W_020 | 0.6 | 1.5 | 0.9 | 543076 | 15.502 | 0.043 | 0.28 | 0.702 |  |  | 20.306 | FW |  | 2021-12-23 | 2021-12-23 | B-2027573
SDN4_620_147E_W_020 | 1.5 | 1.7 | 0.2 | 543077 | 0.264 | 0.004 | 0.011 | 0.038 |  |  | 0.221 | MV | 0.2 | 2021-12-23 | 2021-12-23 | B-2027573
SDN4_620_147E_W_020 | 1.7 | 2.2 | 0.5 | 543078 | 2.784 | 0.02 | 0.23 | 0.534 |  |  | 64.718 | MV | 0.5 | 2021-12-23 | 2021-12-23 | B-2027573
SDN4_620_147E_W_020 | 2.2 | 3.5 | 1.3 | 543079 | 0.288 | 0.003 | 0.007 | 0.029 |  |  | 0.25 | HW |  | 2021-12-23 | 2021-12-23 | B-2027573
SDN4_620_147E_W_021 | 0 | 0.6 | 0.6 | 543239 | 1 | 0.003 | 0.042 | 0.136 |  |  | 0.513 | FW |  | 2021-12-24 | 2021-12-24 | B-2027583
SDN4_620_147E_W_021 | 0.6 | 1.3 | 0.7 | 543240 | 0.418 | 0.003 | 0.003 | 0.018 |  |  | 0 | FW |  | 2021-12-24 | 2021-12-24 | B-2027583
SDN4_620_147E_W_021 | 1.3 | 1.8 | 0.5 | 543241 | 5.722 | 0.058 | 0.197 | 0.67 |  |  | 57.613 | MV | 0.5 | 2021-12-24 | 2021-12-24 | B-2027583
SDN4_620_147E_W_021 | 1.8 | 2.7 | 0.9 | 543242 | 3.27 | 0.02 | 0.075 | 0.371 |  |  | 10.705 | HW |  | 2021-12-24 | 2021-12-24 | B-2027583
SDN4_620_147E_W_021 | 2.7 | 4.3 | 1.6 | 543243 | 0.55 | 0.004 | 0.017 | 0.049 |  |  | 2.87 | HW |  | 2021-12-24 | 2021-12-24 | B-2027583
SDN4_620_147E_W_022 | 0 | 1.8 | 1.8 | 544854 | 1.128 | 0.005 | 0.036 | 0.074 |  |  | 4.433 | FW |  | 2022-01-05 | 2022-01-05 | B-2027675
SDN4_620_147E_W_022 | 1.8 | 2.8 | 1 | 544856 | 8.208 | 0.02 | 0.126 | 0.315 |  |  | 21.589 | MV | 1 | 2022-01-05 | 2022-01-05 | B-2027675
SDN4_620_147E_W_022 | 2.8 | 3.6 | 0.8 | 544857 | 7.406 | 0.026 | 0.13 | 0.556 |  |  | 58.339 | MV | 0.8 | 2022-01-05 | 2022-01-05 | B-2027675
SDN4_620_147E_W_022 | 3.6 | 4.3 | 0.7 | 544858 | 5.23 | 0.015 | 0.167 | 0.444 |  |  | 35.148 | MV | 0.7 | 2022-01-05 | 2022-01-05 | B-2027675
SDN4_620_147E_W_023 | 0 | 1.3 | 1.3 | 545264 | 0.974 | 0.013 | 0.098 | 0.272 |  |  | 9.196 | FW |  | 2022-01-07 | 2022-01-07 | B-2027699
SDN4_620_147E_W_023 | 1.3 | 2 | 0.7 | 545265 | 0.932 | 0.014 | 0.082 | 0.229 |  |  | 10.612 | MV | 0.7 | 2022-01-07 | 2022-01-07 | B-2027699
SDN4_620_147E_W_023 | 2 | 3.5 | 1.5 | 545266 | 2.008 | 0.596 | 0.779 | 1.347 |  |  | 33.002 | MV | 1.5 | 2022-01-07 | 2022-01-07 | B-2027699
SDN4_620_147E_W_023 | 3.5 | 3.8 | 0.3 | 545267 | 7.392 | 0.025 | 0.111 | 0.479 |  |  | 24.356 | MV | 0.3 | 2022-01-07 | 2022-01-07 | B-2027699
SDN4_620_147E_W_024 | 0 | 1.1 | 1.1 | 545394 | 0.68 | 0.007 | 0.019 | 0.061 |  |  | 2.173 | FW |  | 2022-01-07 | 2022-01-07 | B-2027708
SDN4_620_147E_W_024 | 1.1 | 1.8 | 0.7 | 545395 | 1.12 | 0.008 | 0.022 | 0.069 |  |  | 3.962 | FW |  | 2022-01-07 | 2022-01-07 | B-2027708
SDN4_620_147E_W_024 | 1.8 | 2.1 | 0.3 | 545396 | 0.57 | 0.017 | 0.053 | 0.153 |  |  | 4.162 | MV | 0.3 | 2022-01-07 | 2022-01-07 | B-2027708
SDN4_620_147E_W_024 | 2.1 | 3.1 | 1 | 545397 | 0.698 | 0.007 | 0.012 | 0.052 |  |  | 2.169 | HW |  | 2022-01-07 | 2022-01-07 | B-2027708
SDN4_620_147E_W_024 | 3.1 | 3.5 | 0.4 | 545398 | 5.878 | 0.032 | 0.211 | 0.334 |  |  | 73.589 | HW |  | 2022-01-07 | 2022-01-07 | B-2027708
SDN4_620_147E_W_025 | 0 | 1.5 | 1.5 | 545844 | 0.394 | 0.008 | 0.018 | 0.084 |  |  | 3.167 | FW |  | 2022-01-10 | 2022-01-10 | B-2027733
SDN4_620_147E_W_025 | 1.5 | 2.3 | 0.8 | 545845 | 5.95 | 0.026 | 0.147 | 0.393 |  |  | 25.898 | MV | 0.8 | 2022-01-10 | 2022-01-10 | B-2027733
SDN4_620_147E_W_025 | 2.3 | 3.1 | 0.8 | 545846 | 4.29 | 0.026 | 0.293 | 0.722 |  |  | 25.646 | MV | 0.8 | 2022-01-10 | 2022-01-10 | B-2027733
SDN4_620_147E_W_025 | 3.1 | 3.7 | 0.6 | 545847 | 0.618 | 0.032 | 0.026 | 0.128 |  |  | 5.628 | HW |  | 2022-01-10 | 2022-01-10 | B-2027733
SDN4_620_147E_W_026 | 0 | 1.6 | 1.6 | 545911 | 1.894 | 0.054 | 0.051 | 0.119 |  |  | 19.359 | FW |  | 2022-01-11 | 2022-01-11 | B-2027737
SDN4_620_147E_W_026 | 1.6 | 2.3 | 0.7 | 545912 | 5.28 | 0.025 | 0.141 | 0.37 |  |  | 39.79 | MV | 0.7 | 2022-01-11 | 2022-01-11 | B-2027737
SDN4_620_147E_W_026 | 2.3 | 3.4 | 1.1 | 545913 | 5.676 | 0.023 | 0.094 | 0.251 |  |  | 45.877 | MV | 1.1 | 2022-01-11 | 2022-01-11 | B-2027737
SDN4_620_147E_W_026 | 3.4 | 3.9 | 0.5 | 545914 | 1.14 | 0.016 | 0.097 | 0.127 |  |  | 11.913 | HW |  | 2022-01-11 | 2022-01-11 | B-2027737
SDN4_620_147E_W_027 | 0 | 1.1 | 1.1 | 548800 | 0.182 | 0.013 | 0.034 | 0.125 |  |  | 1.79 | FW |  | 2022-01-26 | 2022-01-26 | B-2027919
SDN4_620_147E_W_027 | 1.1 | 1.9 | 0.8 | 548801 | 3.228 | 0.028 | 0.104 | 0.347 |  |  | 21.814 | MV | 0.8 | 2022-01-26 | 2022-01-26 | B-2027919
SDN4_620_147E_W_027 | 1.9 | 2.6 | 0.7 | 548802 | 9.248 | 0.035 | 0.352 | 0.737 |  |  | 38.277 | MV | 0.7 | 2022-01-26 | 2022-01-26 | B-2027919
SDN4_620_147E_W_027 | 2.6 | 3.4 | 0.8 | 548803 | 4.78 | 0.021 | 0.119 | 0.186 |  |  | 40.095 | HW |  | 2022-01-26 | 2022-01-26 | B-2027919
SDN4_620_147E_W_028 | 0 | 0.8 | 0.8 | 550463 | 2.692 | 0.03 | 0.028 | 0.295 |  |  | 23.579 | FW |  | 2022-01-29 | 2022-01-29 | B-2027959
SDN4_620_147E_W_028 | 0.8 | 2.2 | 1.4 | 550464 | 6.742 | 0.023 | 0.101 | 0.268 |  |  | 14.097 | MV | 1.4 | 2022-01-29 | 2022-01-29 | B-2027959
SDN4_620_147E_W_028 | 2.2 | 2.7 | 0.5 | 550465 | 6.43 | 0.016 | 0.088 | 0.237 |  |  | 15.322 | MV | 0.5 | 2022-01-29 | 2022-01-29 | B-2027959
SDN4_620_147E_W_028 | 2.7 | 4.3 | 1.6 | 550466 | 7.73 | 0.034 | 0.281 | 0.652 |  |  | 66.817 | MV | 1.6 | 2022-01-29 | 2022-01-29 | B-2027959
SDN4_620_147E_W_029 | 0 | 1 | 1 | 550872 | 1.252 | 0.013 | 0.004 | 0.057 |  |  | 2.282 | FW |  | 2022-01-31 | 2022-01-31 | B-2027984
SDN4_620_147E_W_029 | 1 | 2.3 | 1.3 | 550873 | 1.558 | 0.02 | 0.049 | 0.212 |  |  | 3.7 | MV | 1.3 | 2022-01-31 | 2022-01-31 | B-2027984
SDN4_620_147E_W_029 | 2.3 | 3.8 | 1.5 | 550874 | 1.496 | 0.033 | 0.03 | 0.137 |  |  | 11.326 | MV | 1.5 | 2022-01-31 | 2022-01-31 | B-2027984
SDN4_620_147E_W_029 | 3.8 | 4.4 | 0.6 | 550875 | 1.818 | 0.018 | 0.057 | 0.203 |  |  | 4.749 | MV | 0.6 | 2022-01-31 | 2022-01-31 | B-2027984
SDN4_620_147E_W_030 | 0 | 1.1 | 1.1 | 551110 | 0.95 | 0.015 | 0.027 | 0.056 |  |  | 6.808 | FW |  | 2022-02-02 | 2022-02-02 | B-2027996
SDN4_620_147E_W_030 | 1.1 | 2.1 | 1 | 551111 | 2.104 | 0.016 | 0.042 | 0.152 |  |  | 5.997 | FW |  | 2022-02-02 | 2022-02-02 | B-2027996
SDN4_620_147E_W_030 | 2.1 | 3.5 | 1.4 | 551113 | 4.856 | 0.041 | 0.079 | 0.286 |  |  | 9.075 | MV | 1.4 | 2022-02-02 | 2022-02-02 | B-2027996
SDN4_620_147E_W_030 | 3.5 | 4 | 0.5 | 551114 | 11.214 | 0.071 | 0.388 | 0.767 |  |  | 41.071 | MV | 0.5 | 2022-02-02 | 2022-02-02 | B-2027996
SDN4_620_147E_W_030 | 4 | 4.7 | 0.7 | 551115 | 0.678 | 0.042 | 0.025 | 0.07 |  |  | 8.565 | MV | 0.7 | 2022-02-02 | 2022-02-02 | B-2027996
SDN4_620_147E_W_031 | 0 | 1.1 | 1.1 | 551364 | 9.15 | 0.039 | 0.057 | 0.208 |  |  | 18.328 | MV | 1.1 | 2022-02-03 | 2022-02-03 | B-2028010
SDN4_620_147E_W_031 | 1.1 | 2 | 0.9 | 551365 | 11.386 | 0.045 | 0.372 | 0.77 |  |  | 38.608 | MV | 0.9 | 2022-02-03 | 2022-02-03 | B-2028010
SDN4_620_147E_W_031 | 2 | 2.9 | 0.9 | 551366 | 13.45 | 0.045 | 0.379 | 0.805 |  |  | 39.456 | MV | 0.9 | 2022-02-03 | 2022-02-03 | B-2028010
SDN4_620_147E_W_031 | 2.9 | 4.2 | 1.3 | 551367 | 12.638 | 0.04 | 0.339 | 0.762 |  |  | 40.238 | MV | 1.3 | 2022-02-03 | 2022-02-03 | B-2028010
SDN4_620_147E_W_032 | 0 | 2.1 | 2.1 | 552296 | 0.42 | 0.021 | 0 | 0.028 |  |  | 3.115 | FW |  | 2022-02-07 | 2022-02-07 | B-2028066
SDN4_620_147E_W_032 | 2.1 | 2.3 | 0.2 | 552297 | 2.19 | 0.025 | 0.091 | 0.219 |  |  | 12.101 | MV | 0.2 | 2022-02-07 | 2022-02-07 | B-2028066
SDN4_620_147E_W_032 | 2.3 | 2.6 | 0.3 | 552298 | 2.388 | 0.008 | 0.022 | 0.075 |  |  | 6.182 | MV | 0.3 | 2022-02-07 | 2022-02-07 | B-2028066
SDN4_620_147E_W_032 | 2.6 | 4.1 | 1.5 | 552299 | 0.292 | 0.004 | 0 | 0.113 |  |  | 0.142 | HW |  | 2022-02-07 | 2022-02-07 | B-2028066
SDN4_620_147E_W_033 | 0 | 1.8 | 1.8 | 552475 | 2.488 | 0.226 | 0.204 | 0.306 |  |  | 23.853 | FW |  | 2022-02-08 | 2022-02-08 | B-2028077
SDN4_620_147E_W_033 | 1.8 | 2.2 | 0.4 | 552476 | 2.274 | 0.028 | 0.105 | 0.299 |  |  | 44.178 | MV | 0.4 | 2022-02-08 | 2022-02-08 | B-2028077
SDN4_620_147E_W_033 | 2.2 | 2.6 | 0.4 | 552477 | 2.71 | 0.022 | 0.077 | 0.239 |  |  | 13.463 | MV | 0.4 | 2022-02-08 | 2022-02-08 | B-2028077
SDN4_620_147E_W_033 | 2.6 | 3.5 | 0.9 | 552478 | 0.204 | 0.004 | 0.016 | 0.029 |  |  | 1.13 | HW |  | 2022-02-08 | 2022-02-08 | B-2028077
SDN4_620_147E_W_034 | 0 | 1.8 | 1.8 | 552677 | 0.808 | 0.025 | 0.034 | 0.053 |  |  | 6.021 | FW |  | 2022-02-09 | 2022-02-09 | B-2028092
SDN4_620_147E_W_034 | 1.8 | 2.4 | 0.6 | 552678 | 0.762 | 0.012 | 0.043 | 0.07 |  |  | 5.659 | FW |  | 2022-02-09 | 2022-02-09 | B-2028092
SDN4_620_147E_W_034 | 2.4 | 2.8 | 0.4 | 552679 | 5.616 | 0.034 | 0.235 | 0.421 |  |  | 7.28 | MV | 0.4 | 2022-02-09 | 2022-02-09 | B-2028092
SDN4_620_147E_W_034 | 2.8 | 4.2 | 1.4 | 552680 | 0.974 | 0.014 | 0.032 | 0.06 |  |  | 7.492 | HW |  | 2022-02-09 | 2022-02-09 | B-2028092
SDN4_620_147E_W_035 | 0 | 1.1 | 1.1 | 552896 | 0.654 | 0.054 | 0.11 | 0.747 |  |  | 5.476 | FW |  | 2022-02-10 | 2022-02-10 | B-2028105
SDN4_620_147E_W_035 | 1.1 | 3 | 1.9 | 552897 | 0.742 | 0.031 | 0.068 | 0.205 |  |  | 5.546 | FW |  | 2022-02-10 | 2022-02-10 | B-2028105
SDN4_620_147E_W_035 | 3 | 3.3 | 0.3 | 552898 | 6.196 | 0.046 | 0.051 | 0.227 |  |  | 8.56 | MV | 0.3 | 2022-02-10 | 2022-02-10 | B-2028105
SDN4_620_147E_W_035 | 3.3 | 4.4 | 1.1 | 552899 | 0.228 | 0.007 | 0.022 | 0.036 |  |  | 1.322 | HW |  | 2022-02-10 | 2022-02-10 | B-2028105
SDN4_620_147E_W_036 | 0 | 0.6 | 0.6 | 553451 | 1.448 | 0.042 | 0.113 | 0.601 |  |  | 7.953 | FW |  | 2022-02-12 | 2022-02-12 | B-2028140
SDN4_620_147E_W_036 | 0.6 | 1.2 | 0.6 | 553452 | 1.04 | 0.009 | 0.029 | 0.089 |  |  | 4.254 | FW |  | 2022-02-12 | 2022-02-12 | B-2028140
SDN4_620_147E_W_036 | 1.2 | 1.6 | 0.4 | 553453 | 1.272 | 0.01 | 0.027 | 0.087 |  |  | 3.562 | MV | 0.4 | 2022-02-12 | 2022-02-12 | B-2028140
SDN4_620_147E_W_036 | 1.6 | 3 | 1.4 | 553454 | 5.762 | 0.047 | 0.037 | 0.113 |  |  | 67.363 | HW |  | 2022-02-12 | 2022-02-12 | B-2028140
SDN4_620_147E_W_037 | 0 | 1.8 | 1.8 | 553702 | 1.52 | 0.032 | 0.04 | 0.091 |  |  | 5.684 | FW |  | 2022-02-13 | 2022-02-13 | B-2028157
SDN4_620_147E_W_037 | 1.8 | 2.4 | 0.6 | 553703 | 0.902 | 0.042 | 0.035 | 0.075 |  |  | 7.104 | FW |  | 2022-02-13 | 2022-02-13 | B-2028157
SDN4_620_147E_W_037 | 2.4 | 2.7 | 0.3 | 553704 | 0.978 | 0.028 | 0.033 | 0.086 |  |  | 6.032 | MV | 0.3 | 2022-02-13 | 2022-02-13 | B-2028157
SDN4_620_147E_W_037 | 2.7 | 2.9 | 0.2 | 553705 | 1.708 | 0.02 | 0.056 | 0.161 |  |  | 17.842 | HW |  | 2022-02-13 | 2022-02-13 | B-2028157
SDN4_620_147E_W_037 | 2.9 | 3.8 | 0.9 | 553706 | 2.098 | 0.003 | 0.003 | 0.013 |  |  | 1.417 | HW |  | 2022-02-13 | 2022-02-13 | B-2028157
SDN4_620_147E_W_038 | 0 | 1.1 | 1.1 | 553842 | 0.598 | 0.029 | 0.004 | 0.051 |  |  | 6.11 | FW |  | 2022-02-14 | 2022-02-14 | B-2028166
SDN4_620_147E_W_038 | 1.1 | 2.2 | 1.1 | 553843 | 0.914 | 0.038 | 0.006 | 0.025 |  |  | 6.339 | FW |  | 2022-02-14 | 2022-02-14 | B-2028166
SDN4_620_147E_W_038 | 2.2 | 2.6 | 0.4 | 553844 | 1.198 | 0.032 | 0.085 | 0.216 |  |  | 8.265 | MV | 0.4 | 2022-02-14 | 2022-02-14 | B-2028166
SDN4_620_147E_W_038 | 2.6 | 2.8 | 0.2 | 553845 | 1.4 | 0.207 | 0.331 | 0.659 |  |  | 18.061 | MV | 0.2 | 2022-02-14 | 2022-02-14 | B-2028166
SDN4_620_147E_W_038 | 2.8 | 3.4 | 0.6 | 553846 | 1.344 | 0.011 | 0.032 | 0.121 |  |  | 11.856 | HW |  | 2022-02-14 | 2022-02-14 | B-2028166
SDN4_620_147E_W_039 | 0 | 0.9 | 0.9 | 554169 | 0.85 | 0.021 | 0.009 | 0.052 |  |  | 4.476 | HW |  | 2022-02-15 | 2022-02-15 | B-2028185
SDN4_620_147E_W_039 | 0.9 | 2 | 1.1 | 554170 | 0.42 | 0.019 | 0.009 | 0.073 |  |  | 4.703 | HW |  | 2022-02-15 | 2022-02-15 | B-2028185
SDN4_620_147E_W_039 | 2 | 2.8 | 0.8 | 554171 | 0.964 | 0.024 | 0.062 | 0.093 |  |  | 3.746 | FW |  | 2022-02-15 | 2022-02-15 | B-2028185
SDN4_620_147E_W_039 | 2.8 | 3.3 | 0.5 | 554172 | 0.45 | 0.021 | 0.054 | 0.092 |  |  | 3.593 | FW |  | 2022-02-15 | 2022-02-15 | B-2028185
SDN4_620_147E_W_040 | 0 | 0.9 | 0.9 | 554867 | 1.804 | 0.027 | 0.074 | 0.196 |  |  | 11.843 | FW |  | 2022-02-19 | 2022-02-19 | B-2028231
SDN4_620_147E_W_040 | 0.9 | 2 | 1.1 | 554868 | 1.094 | 0.027 | 0.064 | 0.165 |  |  | 8.88 | MV | 1.1 | 2022-02-19 | 2022-02-19 | B-2028231
SDN4_620_147E_W_040 | 2 | 2.8 | 0.8 | 554869 | 1.026 | 0.028 | 0.061 | 0.165 |  |  | 12.999 | MV | 0.8 | 2022-02-19 | 2022-02-19 | B-2028231
SDN4_620_147E_W_040 | 2.8 | 3.3 | 0.5 | 554870 | 5.492 | 0.023 | 0.016 | 0.046 |  |  | 31.882 | HW |  | 2022-02-19 | 2022-02-19 | B-2028231
SDN4_620_147E_W_041 | 0 | 1.5 | 1.5 | 555919 | 0.204 | 0.004 | 0.008 | 0.018 |  |  | 1.567 | FW |  | 2022-02-22 | 2022-02-22 | B-2028277
SDN4_620_147E_W_041 | 1.5 | 2.3 | 0.8 | 555920 | 1.968 | 0.071 | 0.289 | 0.42 |  |  | 13.273 | MV | 0.8 | 2022-02-22 | 2022-02-22 | B-2028277
SDN4_620_147E_W_041 | 2.3 | 2.6 | 0.3 | 555921 | 2.192 | 0.041 | 0.145 | 0.403 |  |  | 16.198 | MV | 0.3 | 2022-02-22 | 2022-02-22 | B-2028277
SDN4_620_147E_W_041 | 2.6 | 4.3 | 1.7 | 555922 | 0.992 | 0.019 | 0.165 | 0.423 |  |  | 9.106 | HW |  | 2022-02-22 | 2022-02-22 | B-2028277
SDN4_620_147E_W_042 | 0 | 1.3 | 1.3 | 556337 | 2.81 | 0.043 | 0.123 | 0.34 |  |  | 5.616 | FW |  | 2022-02-24 | 2022-02-24 | B-2028302
SDN4_620_147E_W_042 | 1.3 | 1.8 | 0.5 | 556338 | 2.904 | 0.042 | 0.142 | 0.372 |  |  | 5.51 | MV | 0.5 | 2022-02-24 | 2022-02-24 | B-2028302
SDN4_620_147E_W_042 | 1.8 | 2.1 | 0.3 | 556339 | 2.492 | 0.044 | 0.135 | 0.357 |  |  | 6.388 | MV | 0.3 | 2022-02-24 | 2022-02-24 | B-2028302
SDN4_620_147E_W_042 | 2.1 | 3.4 | 1.3 | 556340 | 2.794 | 0.033 | 0.113 | 0.294 |  |  | 5.923 | HW |  | 2022-02-24 | 2022-02-24 | B-2028302
SDN4_620_147E_W_042 | 3.4 | 4.3 | 0.9 | 556341 | 3.522 | 0.066 | 0.282 | 0.672 |  |  | 16.294 | HW |  | 2022-02-24 | 2022-02-24 | B-2028302
SDN4_620_147E_W_043 | 0 | 1.2 | 1.2 | 556441 | 1.068 | 0.008 | 0.04 | 0.043 |  |  | 5.602 | FW |  | 2022-02-24 | 2022-02-24 | B-2028308
SDN4_620_147E_W_043 | 1.2 | 1.4 | 0.2 | 556442 | 1.482 | 0.115 | 0.307 | 0.621 |  |  | 12.272 | MV | 0.2 | 2022-02-24 | 2022-02-24 | B-2028308
SDN4_620_147E_W_043 | 1.4 | 1.7 | 0.3 | 556443 | 2.414 | 0.053 | 0.138 | 0.351 |  |  | 12.046 | MV | 0.3 | 2022-02-24 | 2022-02-24 | B-2028308
SDN4_620_147E_W_043 | 1.7 | 3.1 | 1.4 | 556444 | 1.096 | 0.012 | 0.041 | 0.118 |  |  | 3.184 | MV | 1.4 | 2022-02-24 | 2022-02-24 | B-2028308
SDN4_620_147E_W_043 | 3.1 | 4 | 0.9 | 556445 | 0.362 | 0.003 | 0.01 | 0.027 |  |  | 0.523 | HW |  | 2022-02-24 | 2022-02-24 | B-2028308
SDN4_620_147E_W_044 | 0 | 1.4 | 1.4 | 556719 | 0.076 | 0.004 | 0.009 | 0.027 |  |  | 0.105 | FW |  | 2022-02-26 | 2022-02-26 | B-2028325
SDN4_620_147E_W_044 | 1.4 | 2.2 | 0.8 | 556720 | 0.878 | 0.012 | 0.068 | 0.086 |  |  | 8.239 | FW |  | 2022-02-26 | 2022-02-26 | B-2028325
SDN4_620_147E_W_044 | 2.2 | 2.6 | 0.4 | 556721 | 0.782 | 0.013 | 0.064 | 0.085 |  |  | 8.142 | FW |  | 2022-02-26 | 2022-02-26 | B-2028325
SDN4_620_147E_W_044 | 2.6 | 3.4 | 0.8 | 556722 | 0.87 | 0.029 | 0.16 | 0.484 |  |  | 8.178 | HW |  | 2022-02-26 | 2022-02-26 | B-2028325
SDN4_620_147E_W_044 | 3.4 | 4.4 | 1 | 556723 | 0.868 | 0.03 | 0.068 | 0.134 |  |  | 4.503 | HW |  | 2022-02-26 | 2022-02-26 | B-2028325
SDN4_620_147E_W_045 | 0 | 1.5 | 1.5 | 556878 | 1.512 | 0.008 | 0.019 | 0.048 |  |  | 9.667 | FW |  | 2022-02-26 | 2022-02-26 | B-2028334
SDN4_620_147E_W_045 | 1.5 | 1.8 | 0.3 | 556879 | 0.532 | 0.008 | 0.022 | 0.041 |  |  | 8.487 | FW |  | 2022-02-26 | 2022-02-26 | B-2028334
SDN4_620_147E_W_045 | 1.8 | 2.1 | 0.3 | 556880 | 2.856 | 0.078 | 0.278 | 0.685 |  |  | 7.836 | MV | 0.3 | 2022-02-26 | 2022-02-26 | B-2028334
SDN4_620_147E_W_045 | 2.1 | 3.5 | 1.4 | 556881 | 2.476 | 0.09 | 0.299 | 0.719 |  |  | 9.068 | MV | 1.4 | 2022-02-26 | 2022-02-26 | B-2028334
SDN4_620_147E_W_046 | 0 | 1 | 1 | 557119 | 1.084 | 0.128 | 0.343 | 0.706 |  |  | 7.347 | FW |  | 2022-02-28 | 2022-02-28 | B-2028349
SDN4_620_147E_W_046 | 1 | 1.7 | 0.7 | 557120 | 1.02 | 0.133 | 0.371 | 0.771 |  |  | 5.815 | MV | 0.7 | 2022-02-28 | 2022-02-28 | B-2028349
SDN4_620_147E_W_046 | 1.7 | 2.1 | 0.4 | 557121 | 0.48 | 0.171 | 0.346 | 0.738 |  |  | 7.843 | HW |  | 2022-02-28 | 2022-02-28 | B-2028349
SDN4_620_147E_W_046 | 2.1 | 3.2 | 1.1 | 557122 | 0.716 | 0.147 | 0.396 | 0.75 |  |  | 7.204 | HW |  | 2022-02-28 | 2022-02-28 | B-2028349
SDN4_620_147E_W_046 | 3.2 | 4.2 | 1 | 557123 | 0.61 | 0.177 | 0.344 | 0.788 |  |  | 8.08 | HW |  | 2022-02-28 | 2022-02-28 | B-2028349
SDN4_620_147E_W_047 | 0 | 1 | 1 | 557232 | 0.208 | 0.018 | 0.024 | 0.066 |  |  | 1.742 | FW |  | 2022-02-28 | 2022-02-28 | B-2028356
SDN4_620_147E_W_047 | 1 | 1.8 | 0.8 | 557233 | 0.958 | 0.014 | 0.049 | 0.126 |  |  | 9.48 | FW |  | 2022-02-28 | 2022-02-28 | B-2028356
SDN4_620_147E_W_047 | 1.8 | 2.3 | 0.5 | 557234 | 3.096 | 0.027 | 0.179 | 0.335 |  |  | 18.324 | MV | 0.5 | 2022-02-28 | 2022-02-28 | B-2028356
SDN4_620_147E_W_047 | 2.3 | 3.6 | 1.3 | 557235 | 1.088 | 0.199 | 0.539 | 0.851 |  |  | 9.284 | HW |  | 2022-02-28 | 2022-02-28 | B-2028356
SDN4_620_147E_W_047 | 3.6 | 4.2 | 0.6 | 557236 | 0.194 | 0.012 | 0.005 | 0.033 |  |  | 0.975 | HW |  | 2022-02-28 | 2022-02-28 | B-2028356
SDN4_620_147E_W_048 | 0 | 1.4 | 1.4 | 557501 | 0.444 | 0.009 | 0.034 | 0.07 |  |  | 3.312 | FW |  | 2022-03-01 | 2022-03-01 | B-2028360
SDN4_620_147E_W_048 | 1.4 | 1.9 | 0.5 | 557503 | 4.122 | 0.11 | 0.127 | 0.681 |  |  | 15.445 | FW |  | 2022-03-01 | 2022-03-01 | B-2028360
SDN4_620_147E_W_048 | 1.9 | 2.5 | 0.6 | 557504 | 3.26 | 0.019 | 0.159 | 0.361 |  |  | 10.073 | MV | 0.6 | 2022-03-01 | 2022-03-01 | B-2028360
SDN4_620_147E_W_048 | 2.5 | 3.8 | 1.3 | 557505 | 3.9 | 0.033 | 0.15 | 0.477 |  |  | 11.639 | HW |  | 2022-03-01 | 2022-03-01 | B-2028360
SDN4_620_147E_W_049 | 0 | 1.5 | 1.5 | 557691 | 0.39 | 0.02 | 0.011 | 0.059 |  |  | 0.265 | FW |  | 2022-03-02 | 2022-03-02 | B-2028384
SDN4_620_147E_W_049 | 1.5 | 1.8 | 0.3 | 557692 | 1.156 | 0.023 | 0.104 | 0.306 |  |  | 4.072 | FW |  | 2022-03-02 | 2022-03-02 | B-2028384
SDN4_620_147E_W_049 | 1.8 | 2.5 | 0.7 | 557693 | 30.386 | 0.259 | 0.482 | 0.804 |  |  | 28.445 | MV | 0.7 | 2022-03-02 | 2022-03-02 | B-2028384
SDN4_620_147E_W_049 | 2.5 | 3.4 | 0.9 | 557694 | 2.586 | 0.238 | 0.687 | 0.926 |  |  | 22.573 | HW |  | 2022-03-02 | 2022-03-02 | B-2028384
SDN4_620_147E_W_049 | 3.4 | 4.2 | 0.8 | 557695 | 0.48 | 0.02 | 0.038 | 0.072 |  |  | 1.099 | HW |  | 2022-03-02 | 2022-03-02 | B-2028384
SDN4_620_147E_W_050 | 0 | 1.4 | 1.4 | 558211 | 0.148 | 0.006 | 0.005 | 0.021 |  |  | -2.121 | FW |  | 2022-03-05 | 2022-03-05 | B-2028414
SDN4_620_147E_W_050 | 1.4 | 1.6 | 0.2 | 558212 | 0.756 | 0.016 | 0.065 | 0.157 |  |  | 5.893 | FW |  | 2022-03-05 | 2022-03-05 | B-2028414
SDN4_620_147E_W_050 | 1.6 | 2.5 | 0.9 | 558213 | 0.976 | 0.054 | 0.149 | 0.328 |  |  | 8.095 | FW |  | 2022-03-05 | 2022-03-05 | B-2028414
SDN4_620_147E_W_050 | 2.5 | 3.6 | 1.1 | 558214 | 3.36 | 0.146 | 0.945 | 1.413 |  |  | 34.335 | MV | 1.1 | 2022-03-05 | 2022-03-05 | B-2028414
SDN4_620_147E_W_050 | 3.6 | 4.4 | 0.8 | 558215 | 0.2 | 0.025 | 0.052 | 0.088 |  |  | -0.633 | HW |  | 2022-03-05 | 2022-03-05 | B-2028414
SDN4_620_147E_W_051 | 0 | 0.7 | 0.7 | 558412 | 1.346 | 0.23 | 0.255 | 1.345 |  |  | 11.709 | FW |  | 2022-03-05 | 2022-03-05 | B-2028425
SDN4_620_147E_W_051 | 0.7 | 1.5 | 0.8 | 558413 | 0.536 | 0.225 | 0.249 | 1.26 |  |  | 10.696 | FW |  | 2022-03-05 | 2022-03-05 | B-2028425
SDN4_620_147E_W_051 | 1.5 | 2.5 | 1 | 558414 | 6.608 | 0.18 | 0.667 | 1.263 |  |  | 28.032 | MV | 1 | 2022-03-05 | 2022-03-05 | B-2028425
SDN4_620_147E_W_051 | 2.5 | 3.5 | 1 | 558416 | 4.018 | 0.188 | 0.689 | 1.262 |  |  | 28.334 | HW |  | 2022-03-05 | 2022-03-05 | B-2028425
SDN4_620_147E_W_052 | 0 | 1.2 | 1.2 | 558779 | 1.118 | 0.078 | 1.07 | 0.72 |  |  | 20.455 | FW |  | 2022-03-07 | 2022-03-07 | B-2028449
SDN4_620_147E_W_052 | 1.2 | 2.6 | 1.4 | 558780 | 1.428 | 0.077 | 1.028 | 0.738 |  |  | 18.93 | MV | 1.4 | 2022-03-07 | 2022-03-07 | B-2028449
SDN4_620_147E_W_052 | 2.6 | 3.6 | 1 | 558781 | 1.974 | 0.089 | 1.427 | 0.8 |  |  | 25.198 | MV | 1 | 2022-03-07 | 2022-03-07 | B-2028449
SDN4_620_147E_W_052 | 3.6 | 4.1 | 0.5 | 558782 | 2.278 | 0.093 | 1.377 | 0.808 |  |  | 30.169 | HW |  | 2022-03-07 | 2022-03-07 | B-2028449
SDN4_620_147E_W_053 | 0 | 0.7 | 0.7 | 559070 | 0.304 | 0.015 | 0.004 | 0.024 |  |  | 0.508 | FW |  | 2022-03-09 | 2022-03-09 | B-2028467
SDN4_620_147E_W_053 | 0.7 | 1.9 | 1.2 | 559072 | 1.7 | 0.022 | 0.127 | 0.181 |  |  | 8.019 | MV | 1.2 | 2022-03-09 | 2022-03-09 | B-2028467
SDN4_620_147E_W_053 | 1.9 | 2.4 | 0.5 | 559073 | 6.004 | 0.154 | 0.911 | 1.063 |  |  | 30.999 | MV | 0.5 | 2022-03-09 | 2022-03-09 | B-2028467
SDN4_620_147E_W_053 | 2.4 | 3.7 | 1.3 | 559074 | 2.144 | 0.209 | 0.707 | 0.911 |  |  | 15.351 | HW |  | 2022-03-09 | 2022-03-09 | B-2028467
SDN4_620_147E_W_054 | 0 | 0.9 | 0.9 | 559278 | 0.438 | 0.013 | 0.1 | 0.22 |  |  | 5.949 | FW |  | 2022-03-10 | 2022-03-10 | B-2028480
SDN4_620_147E_W_054 | 0.9 | 1.8 | 0.9 | 559279 | 0.896 | 0.007 | 0.056 | 0.094 |  |  | 21.775 | FW |  | 2022-03-10 | 2022-03-10 | B-2028480
SDN4_620_147E_W_054 | 1.8 | 2.7 | 0.9 | 559280 | 3.552 | 0.275 | 1.793 | 1.376 |  |  | 48.515 | MV | 0.9 | 2022-03-10 | 2022-03-10 | B-2028480
SDN4_620_147E_W_054 | 2.7 | 3.7 | 1 | 559281 | 12.698 | 0.215 | 0.304 | 0.774 |  |  | 144.108 | MV | 1 | 2022-03-10 | 2022-03-10 | B-2028480
SDN4_620_147E_W_055 | 0 | 0.8 | 0.8 | 559507 | 5.61 | 0.028 | 0.136 | 0.201 |  |  | 17.156 | FW |  | 2022-03-11 | 2022-03-11 | B-2028493
SDN4_620_147E_W_055 | 0.8 | 1.8 | 1 | 559509 | 2.862 | 0.363 | 1.793 | 3.223 |  |  | 31.257 | MV | 1 | 2022-03-11 | 2022-03-11 | B-2028493
SDN4_620_147E_W_055 | 1.8 | 3 | 1.2 | 559510 | 2.834 | 0.364 | 1.857 | 3.233 |  |  | 32.775 | MV | 1.2 | 2022-03-11 | 2022-03-11 | B-2028493
SDN4_620_147E_W_055 | 3 | 4 | 1 | 559511 | 0.962 | 0.047 | 0.096 | 0.554 |  |  | 5.54 | HW |  | 2022-03-11 | 2022-03-11 | B-2028493
SDN4_620_147E_W_056 | 0 | 0.6 | 0.6 | 560138 | 1.576 | 0.062 | 0.128 | 0.196 |  |  | 7.77 | FW |  | 2022-03-14 | 2022-03-14 | B-2028532
SDN4_620_147E_W_056 | 0.6 | 1.7 | 1.1 | 560139 | 1.488 | 0.018 | 0.133 | 0.341 |  |  | 8.124 | MV | 1.1 | 2022-03-14 | 2022-03-14 | B-2028532
SDN4_620_147E_W_056 | 1.7 | 2.8 | 1.1 | 560141 | 1.678 | 0.057 | 0.118 | 0.191 |  |  | 7.068 | MV | 1.1 | 2022-03-14 | 2022-03-14 | B-2028532
SDN4_620_147E_W_056 | 2.8 | 4.2 | 1.4 | 560142 | 4.678 | 0.17 | 0.482 | 0.591 |  |  | 44.197 | HW |  | 2022-03-14 | 2022-03-14 | B-2028532
SDN4_620_147E_W_057 | 0 | 1.5 | 1.5 | 560404 | 1.29 | 0.073 | 0.197 | 0.335 |  |  | 9.007 | MV | 1.5 | 2022-03-15 | 2022-03-15 | B-2028546
SDN4_620_147E_W_057 | 1.5 | 2.7 | 1.2 | 560405 | 1.14 | 0.074 | 0.189 | 0.335 |  |  | 9.52 | MV | 1.2 | 2022-03-15 | 2022-03-15 | B-2028546
SDN4_620_147E_W_057 | 2.7 | 4.1 | 1.4 | 560406 | 1.142 | 0.176 | 0.193 | 0.333 |  |  | 9.361 | MV | 1.4 | 2022-03-15 | 2022-03-15 | B-2028546
SDN4_620_147E_W_058 | 0 | 1.4 | 1.4 | 560565 | 2.778 | 0.099 | 0.587 | 0.808 |  |  | 17.84 | FW |  | 2022-03-16 | 2022-03-16 | B-2028560
SDN4_620_147E_W_058 | 1.4 | 1.9 | 0.5 | 560566 | 3.448 | 0.112 | 0.643 | 0.818 |  |  | 17.392 | MV | 0.5 | 2022-03-16 | 2022-03-16 | B-2028560
SDN4_620_147E_W_058 | 1.9 | 3.3 | 1.4 | 560567 | 4.318 | 0.091 | 0.415 | 0.709 |  |  | 19.854 | MV | 1.4 | 2022-03-16 | 2022-03-16 | B-2028560
SDN4_620_147E_W_058 | 3.3 | 4.6 | 1.3 | 560568 | 3.634 | 0.078 | 0.347 | 0.656 |  |  | 11.808 | HW |  | 2022-03-16 | 2022-03-16 | B-2028560
SDN4_620_147E_W_059 | 0 | 1 | 1 | 560894 | 1.77 | 0.026 | 0.247 | 0.418 |  |  | 11.066 | FW |  | 2022-03-18 | 2022-03-18 | B-2028578
SDN4_620_147E_W_059 | 1 | 2.4 | 1.4 | 560895 | 2.08 | 0.079 | 0.112 | 0.313 |  |  | 5.303 | MV | 1.4 | 2022-03-18 | 2022-03-18 | B-2028578
SDN4_620_147E_W_059 | 2.4 | 3 | 0.6 | 560896 | 0.882 | 0.47 | 0.035 | 0.093 |  |  | 9.005 | HW |  | 2022-03-18 | 2022-03-18 | B-2028578
SDN4_620_147E_W_059 | 3 | 4.1 | 1.1 | 560897 | 2.448 | 0.235 | 0.567 | 0.74 |  |  | 22.925 | HW |  | 2022-03-18 | 2022-03-18 | B-2028578
SDN4_620_147E_W_060 | 0 | 0.8 | 0.8 | 561411 | 2.472 | 0.0191878 | 0.0565447 | 0.162 |  |  | 19.325 | FW |  | 2022-03-21 | 2022-03-21 | B-2028608
SDN4_620_147E_W_060 | 0.8 | 2.3 | 1.5 | 561412 | 1.41 | 0.0100477 | 0.024051 | 0.0456645 |  |  | 2.153 | MV | 1.5 | 2022-03-21 | 2022-03-21 | B-2028608
SDN4_620_147E_W_060 | 2.3 | 2.6 | 0.3 | 561413 | 1.488 | 0.0656506 | 0.08 | 0.205 |  |  | 5.189 | MV | 0.3 | 2022-03-21 | 2022-03-21 | B-2028608
SDN4_620_147E_W_060 | 2.6 | 4.1 | 1.5 | 561414 | 1.136 | 0.0663265 | 0.506 | 0.592 |  |  | 12.339 | HW |  | 2022-03-21 | 2022-03-21 | B-2028608
Note on L42: Luz Barnachea: -0.222
Note on L53: Luz Barnachea: -0.385
Note on L83: Luz Barnachea: -2.249
Note on H129: Luz Barnachea: -0.009
Note on H132: Luz Barnachea: -0.007

## SURVEY
HOLE-ID | DISTANCE | AZIMUTH | DIP
SDN4_620_147E_W_001 | 0 | 345.87 | 0
SDN4_620_147E_W_002 | 0 | 345.2 | 0
SDN4_620_147E_W_003 | 0 | 345.26 | 0
SDN4_620_147E_W_004 | 0 | 344.31 | 0
SDN4_620_147E_W_005 | 0 | 337.4 | 0
SDN4_620_147E_W_006 | 0 | 342.18 | 0
SDN4_620_147E_W_007 | 0 | 340.64 | 0
SDN4_620_147E_W_008 | 0 | 340.04 | 0
SDN4_620_147E_W_009 | 0 | 345.56 | 0
SDN4_620_147E_W_010 | 0 | 348.27 | 0
SDN4_620_147E_W_011 | 0 | 344.19 | 0
SDN4_620_147E_W_012 | 0 | 325.93 | 0
SDN4_620_147E_W_013 | 0 | 327.12 | 0
SDN4_620_147E_W_014 | 0 | 331.52 | 0
SDN4_620_147E_W_015 | 0 | 332.37 | 0
SDN4_620_147E_W_016 | 0 | 337.03 | 0
SDN4_620_147E_W_017 | 0 | 343.13 | 0
SDN4_620_147E_W_018 | 0 | 343.13 | 0
SDN4_620_147E_W_019 | 0 | 339.14 | 0
SDN4_620_147E_W_020 | 0 | 332.74 | 0
SDN4_620_147E_W_021 | 0 | 326.14 | 0
SDN4_620_147E_W_022 | 0 | 341.8 | 0
SDN4_620_147E_W_023 | 0 | 333.86 | 0
SDN4_620_147E_W_024 | 0 | 338.35 | 0
SDN4_620_147E_W_025 | 0 | 342.89 | 0
SDN4_620_147E_W_026 | 0 | 342.89 | 0
SDN4_620_147E_W_027 | 0 | 340.45 | 0
SDN4_620_147E_W_028 | 0 | 328.47 | 0
SDN4_620_147E_W_029 | 0 | 341.9 | 0
SDN4_620_147E_W_030 | 0 | 341.9 | 0
SDN4_620_147E_W_031 | 0 | 336.02 | 0
SDN4_620_147E_W_032 | 0 | 327.47 | 0
SDN4_620_147E_W_033 | 0 | 332.44 | 0
SDN4_620_147E_W_034 | 0 | 335.76 | 0
SDN4_620_147E_W_035 | 0 | 340.06 | 0
SDN4_620_147E_W_036 | 0 | 334.47 | 0
SDN4_620_147E_W_037 | 0 | 333.21 | 0
SDN4_620_147E_W_038 | 0 | 340.81 | 0
SDN4_620_147E_W_039 | 0 | 335.05 | 0
SDN4_620_147E_W_040 | 0 | 338.31 | 0
SDN4_620_147E_W_041 | 0 | 332.58 | 0
SDN4_620_147E_W_042 | 0 | 332.8 | 0
SDN4_620_147E_W_043 | 0 | 336.83 | 0
SDN4_620_147E_W_044 | 0 | 341.44 | 0
SDN4_620_147E_W_045 | 0 | 339.74 | 0
SDN4_620_147E_W_046 | 0 | 339.74 | 0
SDN4_620_147E_W_047 | 0 | 337.4 | 0
SDN4_620_147E_W_048 | 0 | 335.14 | 0
SDN4_620_147E_W_049 | 0 | 333.92 | 0
SDN4_620_147E_W_050 | 0 | 337.19 | 0
SDN4_620_147E_W_051 | 0 | 340.04 | 0
SDN4_620_147E_W_052 | 0 | 344.41 | 0
SDN4_620_147E_W_053 | 0 | 340.61 | 0
SDN4_620_147E_W_054 | 0 | 337.87 | 0
SDN4_620_147E_W_055 | 0 | 333.35 | 0
SDN4_620_147E_W_056 | 0 | 338.27 | 0
SDN4_620_147E_W_057 | 0 | 342.08 | 0
SDN4_620_147E_W_058 | 0 | 340.91 | 0
SDN4_620_147E_W_059 | 0 | 338.68 | 0
SDN4_620_147E_W_060 | 0 | 342.19 | 0

## Sheet1
AREA | ENCODED | LACKING | DATE