## HEADER
HOLE-ID | LOCATIONX | LOCATIONY | LOCATIONZ | LENGTH | LEVEL | AREA | ROCKCODE | SAMP_BY | DATE_SAMP | TENEMENT
SDN4_560_142E_W_001 | 615478.3 | 814808.71 | 560 | 3.4 | 560 | SDN4 |  | M.TUMULAC | 2022-01-20 | MPSA_225_2005_XI
SDN4_560_142E_W_002 | 615475.61 | 814807.14 | 560 | 3.7 | 560 | SDN4 |  | M.TUMULAC | 2022-01-27 | MPSA_225_2005_XI
SDN4_560_142E_W_003 | 615467.65 | 814806.07 | 560 | 3 | 560 | SDN4 |  | M.TUMULAC | 2022-02-02 | MPSA_225_2005_XI
SDN4_560_142E_W_004 | 615461.22 | 814803.35 | 560 | 3.9 | 560 | SDN4 |  | M.TUMULAC | 2022-02-07 | MPSA_225_2005_XI
SDN4_560_142E_W_005 | 615455.59 | 814801.74 | 560 | 3.1 | 560 | SDN4 |  | M.TUMULAC | 2022-02-14 | MPSA_225_2005_XI
SDN4_560_142E_W_006 | 615452.23 | 814800.25 | 560 | 3 | 560 | SDN4 |  | M.TUMULAC | 2022-02-15 | MPSA_225_2005_XI
SDN4_560_142E_W_007 | 615446.81 | 814798.61 | [7 empty] | MPSA_225_2005_XI
SDN_FWS_575_100S_W_048

## ORIG_ASSAY
HOLE-ID | FROM | TO | LENGTH | SAMPLE_NO | AU_G/T | CU_PPM | PB_PPM | ZN_PPM | SG | RE ASSAY | AG_G/T | ROCK_TYPE | MV_WIDTH | LAB_RECVED | LAB_RPRTED | BATCH_NO
SDN4_560_142E_W_001 | 0 | 1.5 | 1.5 | 547741 | 3.24 | 0.022 | 0.108 | 0.803 |  |  | 20.005 | FW |  | 2022-01-20 | 2022-01-20 | B-2027850
SDN4_560_142E_W_001 | 1.5 | 2.2 | 0.7 | 547742 | 1.676 | 0.007 | 0.045 | 0.18 |  |  | 7.079 | MV | 0.7 | 2022-01-20 | 2022-01-20 | B-2027850
SDN4_560_142E_W_001 | 2.2 | 2.7 | 0.5 | 547743 | 6.084 | 0.072 | 1.424 | 1.371 |  |  | 71.189 | MV | 0.5 | 2022-01-20 | 2022-01-20 | B-2027850
SDN4_560_142E_W_001 | 2.7 | 3.4 | 0.7 | 547744 | 0.868 | 0.013 | 0.078 | 0.253 |  |  | 7.101 | HW |  | 2022-01-20 | 2022-01-20 | B-2027850
SDN4_560_142E_W_002 | 0 | 0.5 | 0.5 | 550105 | 2.202 | 0.027 | 0.209 | 0.764 |  |  | 15.76 | FW |  | 2022-01-27 | 2022-01-27 | B-2027939
SDN4_560_142E_W_002 | 0.5 | 2.5 | 2 | 550106 | 1.948 | 0.023 | 0.039 | 0.322 |  |  | 14.173 | FW |  | 2022-01-27 | 2022-01-27 | B-2027939
SDN4_560_142E_W_002 | 2.5 | 3.7 | 1.2 | 550107 | 9.876 | 0.049 | 0.263 | 0.621 |  |  | 52.09 | MV | 1.2 | 2022-01-27 | 2022-01-27 | B-2027939
SDN4_560_142E_W_003 | 0 | 1.7 | 1.7 | 551162 | 0.63 | 0.026 | 0.03 | 0.252 |  |  | 7.575 | FW |  | 2022-02-02 | 2022-02-02 | B-2027999
SDN4_560_142E_W_003 | 1.7 | 2 | 0.3 | 551163 | 8.856 | 0.035 | 0.457 | 0.871 |  |  | 98.876 | MV | 0.3 | 2022-02-02 | 2022-02-02 | B-2027999
SDN4_560_142E_W_003 | 2 | 3 | 1 | 551164 | 3.778 | 0.018 | 0.054 | 0.192 |  |  | 14.616 | MV |  | 2022-02-02 | 2022-02-02 | B-2027999
SDN4_560_142E_W_004 | 0 | 1.2 | 1.2 | 532408 | 1.782 | 0.007 | 0.051 | 0.178 |  |  | 15.833 | FW |  | 2022-02-07 | 2022-02-07 | B-2028072
SDN4_560_142E_W_004 | 1.2 | 2.9 | 1.7 | 532409 | 2.892 | 0.046 | 0.135 | 0.616 |  |  | 25.196 | MV | 1.7 | 2022-02-07 | 2022-02-07 | B-2028072
SDN4_560_142E_W_004 | 2.9 | 3.9 | 1 | 532410 | 3.476 | 0.002 | 0.009 | 0.009 |  |  | 1.352 | HW |  | 2022-02-07 | 2022-02-07 | B-2028072
SDN4_560_142E_W_005 | 0 | 1.5 | 1.5 | 553939 | 3.128 | 0.059 | 0.011 | 0.118 |  |  | 17.476 | FW |  | 2022-02-14 | 2022-02-14 | B-2028171
SDN4_560_142E_W_005 | 1.5 | 2.3 | 0.8 | 553940 | 9.186 | 0.044 | 0.214 | 0.45 |  |  | 32.352 | MV | 0.8 | 2022-02-14 | 2022-02-14 | B-2028171
SDN4_560_142E_W_005 | 2.3 | 3.1 | 0.8 | 553942 | 12.72 | 0.019 | 0.013 | 0.086 |  |  | 14.997 | HW |  | 2022-02-14 | 2022-02-14 | B-2028171
SDN4_560_142E_W_006 | 0 | 1.4 | 1.4 | 554216 | 1.096 | 0.033 | 0.028 | 0.264 |  |  | 5.928 | FW |  | 2022-02-15 | 2022-02-15 | B-2028189
SDN4_560_142E_W_006 | 1.4 | 3 | 1.6 | 554217 | 22.978 | 0.076 | 0.913 | 1.04 |  |  | 50.442 | MV | 1.6 | 2022-02-15 | 2022-02-15 | B-2028189

## SURVEY
HOLE-ID | DISTANCE | AZIMUTH | DIP
SDN4_560_142E_W_001 | 0 | 330.42 | 0
SDN4_560_142E_W_002 | 0 | 347.12 | 0
SDN4_560_142E_W_003 | 0 | 336.29 | 0
SDN4_560_142E_W_004 | 0 | 337.77 | 0
SDN4_560_142E_W_005 | 0 | 337.01 | 0
SDN4_560_142E_W_006 | 0 | 328.13 | 0
SDN4_560_142E_W_007 |  | 330.42

## Sheet1
AREA | ENCODED | LACKING | DATE