## HEADER
HOLE-ID | LOCATIONX | LOCATIONY | LOCATIONZ | LENGTH | LEVEL | AREA | ROCKCODE | SAMP_BY | DATE_SAMP | TENEMENT
SDN4_620_151E_W_001 | 615580.76 | 814839.45 | 620 | 3.6 | 620 | SDN4 |  | JPS/LSC | 2021-08-25 | MPSA_225_2005_XI
SDN4_620_151E_W_002 | 615577.42 | 814839.55 | 620 | 2.9 | 620 | SDN4 |  | LSC | 2021-08-26 | MPSA_225_2005_XI
SDN4_620_151E_W_003 | 615574.23 | 814838.64 | 620 | 3.9 | 620 | SDN4 |  | S.SANA | 2021-08-28 | MPSA_225_2005_XI
SDN4_620_151E_W_004 | 615570.26 | 814839.2 | 620 | 3.1 | 620 | SDN4 |  | JPS/LSC | 2021-08-31 | MPSA_225_2005_XI
SDN4_620_151E_W_005 | 615568.47 | 814838.89 | 620 | 3.4 | 620 | SDN4 |  | S.SANA | 2021-09-01 | MPSA_225_2005_XI
SDN4_620_151E_W_006 | 615561.84 | 814836.29 | 620 | 2.9 | 620 | SDN4 |  | S.SANA | 2021-09-06 | MPSA_225_2005_XI
SDN_FWS_575_100S_W_048

## ORIG_ASSAY
HOLE-ID | FROM | TO | LENGTH | SAMPLE_NO | AU_G/T | CU_PPM | PB_PPM | ZN_PPM | SG | RE ASSAY | AG_G/T | ROCK_TYPE | MV_WIDTH | LAB_RECVED | LAB_RPRTED | BATCH_NO
SDN4_620_151E_W_001 | 0 | 0.6 | 0.6 | 518253 | 0.12 | 0.003 | 0.002 | 0.007 | 2.678 |  | 0.21 | FW |  | 2021-08-25 | 2021-08-25 | B-2026236
SDN4_620_151E_W_001 | 0.6 | 0.8 | 0.2 | 518254 | 0.29 | 0.004 | 0.009 | 0.023 | 2.645 |  | 1.21 | MV | 0.2 | 2021-08-25 | 2021-08-25 | B-2026236
SDN4_620_151E_W_001 | 0.8 | 2.6 | 1.8 | 518255 | 0.13 | 0.002 | 0.026 | 0.042 | 2.644 |  | 2.8 | HW |  | 2021-08-25 | 2021-08-25 | B-2026236
SDN4_620_151E_W_001 | 2.6 | 3.6 | 1 | 518256 | 0.3 | 0.01 | 0.056 | 0.069 | 2.674 |  | 4.77 | HW |  | 2021-08-25 | 2021-08-25 | B-2026236
SDN4_620_151E_W_002 | 0 | 0.2 | 0.2 | 518379 | 0.45 | 0.002 | 0.01 | 0.031 | 2.687 |  | 5.67 | MV | 0.2 | 2021-08-26 | 2021-08-26 | B-2026245
SDN4_620_151E_W_002 | 0.2 | 1.7 | 1.5 | 518380 | 0.37 | 0.005 | 0.014 | 0.029 | 2.699 |  | 2.19 | HW |  | 2021-08-26 | 2021-08-26 | B-2026245
SDN4_620_151E_W_002 | 1.7 | 2.7 | 1 | 518381 | 0.34 | 0.001 | 0.012 | 0.023 | 2.67 |  | 1.03 | HW |  | 2021-08-26 | 2021-08-26 | B-2026245
SDN4_620_151E_W_002 | 2.7 | 2.9 | 0.2 | 518382 | 0.76 | 0.002 | 0.025 | 0.042 | 2.691 |  | 7.67 | HW |  | 2021-08-26 | 2021-08-26 | B-2026245
SDN4_620_151E_W_003 | 0 | 1.5 | 1.5 | 518813 | 0.05 | 0.002 | 0.005 | 0.014 | 2.677 |  | 0.089 | FW |  | 2021-08-28 | 2021-08-28 | B-2026269
SDN4_620_151E_W_003 | 1.5 | 3 | 1.5 | 518815 | 0.32 | 0.015 | 0.005 | 0.062 | 2.681 |  | 1.32 | FW |  | 2021-08-28 | 2021-08-28 | B-2026269
SDN4_620_151E_W_003 | 3 | 3.9 | 0.9 | 518816 | 0.2 | 0.002 | 0.01 | 0.019 | 2.682 |  | 1.18 | FW |  | 2021-08-28 | 2021-08-28 | B-2026269
SDN4_620_151E_W_004 | 0 | 1.2 | 1.2 | 520067 | 0.16 | 0.002 | 0.007 | 0.028 |  |  | 0.16 | FW |  | 2021-08-31 | 2021-08-31 | B-2026295
SDN4_620_151E_W_004 | 1.2 | 2.3 | 1.1 | 520068 | 0.02 | 0.001 | 0.005 | 0.018 |  |  | 0.38 | MV | 0.5 | 2021-08-31 | 2021-08-31 | B-2026295
SDN4_620_151E_W_004 | 2.3 | 3.1 | 0.8 | 520069 | 0.19 | 0.001 | 0.004 | 0.015 |  |  | 0.72 | HW |  | 2021-08-31 | 2021-08-31 | B-2026295
SDN4_620_151E_W_005 | 0 | 0.7 | 0.7 | 520318 | 0.09 | 0.001 | 0.004 | 0.013 |  |  | 1.04 | FW |  | 2021-09-01 | 2021-09-01 | B-2026310
SDN4_620_151E_W_005 | 0.7 | 1.9 | 1.2 | 520319 | 0.07 | 0.007 | 0.003 | 0.006 |  |  | 0.77 | FW |  | 2021-09-01 | 2021-09-01 | B-2026310
SDN4_620_151E_W_005 | 1.9 | 3 | 1.1 | 520320 | 0.12 | 0.001 | 0.007 | 0.01 |  |  | 0.84 | FW |  | 2021-09-01 | 2021-09-01 | B-2026310
SDN4_620_151E_W_005 | 3 | 3.4 | 0.4 | 520321 | 0.53 | 0.003 | 0.03 | 0.041 |  |  | 4.29 | MV | 0.4 | 2021-09-01 | 2021-09-01 | B-2026310
SDN4_620_151E_W_006 | 0 | 1 | 1 | 521092 | 0.16 | 0.003 | 0.006 | 0.019 |  |  | 1.91 | FW |  | 2021-09-06 | 2021-09-06 | B-2026357
SDN4_620_151E_W_006 | 1 | 2 | 1 | 521093 | 0.22 | 0.002 | 0.005 | 0.011 |  |  | 0.92 | FW |  | 2021-09-06 | 2021-09-06 | B-2026357
SDN4_620_151E_W_006 | 2 | 2.4 | 0.4 | 521094 | 1.54 | 0.003 | 0.02 | 0.037 |  |  | 2.79 | MV | 0.4 | 2021-09-06 | 2021-09-06 | B-2026357
SDN4_620_151E_W_006 | 2.4 | 2.9 | 0.5 | 521095 | 0.19 | 0.005 | 0.009 | 0.033 |  |  | 7.92 | HW |  | 2021-09-06 | 2021-09-06 | B-2026357

## SURVEY
HOLE-ID | DISTANCE | AZIMUTH | DIP
SDN4_620_151E_W_001 | 0 | 344.62 | 0
SDN4_620_151E_W_002 | 0 | 346.43 | 0
SDN4_620_151E_W_003 | 0 | 348.93 | 0
SDN4_620_151E_W_004 | 0 | 347.71 | 0
SDN4_620_151E_W_005 | 0 | 345.64 | 0
SDN4_620_151E_W_006 | 0 | 344.55 | 0

## Sheet1
AREA | ENCODED | LACKING | DATE